## Sheet1
wavelength | ref index
300 | 2.25725
301 | 2.25166
302 | 2.24618
303 | 2.24081
304 | 2.23555
305 | 2.23038
306 | 2.22531
307 | 2.22033
308 | 2.21545
309 | 2.21066
310 | 2.20595
311 | 2.20133
312 | 2.19679
313 | 2.19233
314 | 2.18795
315 | 2.18365
316 | 2.17942
317 | 2.17526
318 | 2.17118
319 | 2.16716
320 | 2.16321
321 | 2.15933
322 | 2.15551
323 | 2.15175
324 | 2.14806
325 | 2.14442
326 | 2.14085
327 | 2.13732
328 | 2.13386
329 | 2.13045
330 | 2.12709
331 | 2.12378
332 | 2.12053
333 | 2.11732
334 | 2.11417
335 | 2.11106
336 | 2.10799
337 | 2.10497
338 | 2.102
339 | 2.09907
340 | 2.09618
341 | 2.09334
342 | 2.09053
343 | 2.08777
344 | 2.08504
345 | 2.08235
346 | 2.0797
347 | 2.07709
348 | 2.07451
349 | 2.07197
350 | 2.06946
351 | 2.06699
352 | 2.06455
353 | 2.06214
354 | 2.05977
355 | 2.05743
356 | 2.05511
357 | 2.05283
358 | 2.05058
359 | 2.04835
360 | 2.04616
361 | 2.04399
362 | 2.04185
363 | 2.03974
364 | 2.03765
365 | 2.03559
366 | 2.03356
367 | 2.03155
368 | 2.02957
369 | 2.02761
370 | 2.02567
371 | 2.02376
372 | 2.02187
373 | 2.02
374 | 2.01816
375 | 2.01633
376 | 2.01453
377 | 2.01275
378 | 2.01099
379 | 2.00925
380 | 2.00753
381 | 2.00583
382 | 2.00415
383 | 2.00249
384 | 2.00085
385 | 1.99923
386 | 1.99762
387 | 1.99604
388 | 1.99447
389 | 1.99292
390 | 1.99138
391 | 1.98986
392 | 1.98836
393 | 1.98688
394 | 1.98541
395 | 1.98395
396 | 1.98252
397 | 1.98109
398 | 1.97969
399 | 1.97829
400 | 1.97692
401 | 1.97555
402 | 1.9742
403 | 1.97287
404 | 1.97155
405 | 1.97024
406 | 1.96894
407 | 1.96766
408 | 1.9664
409 | 1.96514
410 | 1.9639
411 | 1.96267
412 | 1.96145
413 | 1.96024
414 | 1.95905
415 | 1.95787
416 | 1.9567
417 | 1.95554
418 | 1.95439
419 | 1.95326
420 | 1.95213
421 | 1.95102
422 | 1.94991
423 | 1.94882
424 | 1.94774
425 | 1.94666
426 | 1.9456
427 | 1.94455
428 | 1.9435
429 | 1.94247
430 | 1.94145
431 | 1.94043
432 | 1.93943
433 | 1.93843
434 | 1.93745
435 | 1.93647
436 | 1.9355
437 | 1.93454
438 | 1.93359
439 | 1.93265
440 | 1.93172
441 | 1.93079
442 | 1.92987
443 | 1.92897
444 | 1.92806
445 | 1.92717
446 | 1.92629
447 | 1.92541
448 | 1.92454
449 | 1.92368
450 | 1.92282
451 | 1.92197
452 | 1.92113
453 | 1.9203
454 | 1.91947
455 | 1.91865
456 | 1.91784
457 | 1.91704
458 | 1.91624
459 | 1.91545
460 | 1.91466
461 | 1.91388
462 | 1.91311
463 | 1.91234
464 | 1.91159
465 | 1.91083
466 | 1.91009
467 | 1.90934
468 | 1.90861
469 | 1.90788
470 | 1.90716
471 | 1.90644
472 | 1.90573
473 | 1.90502
474 | 1.90432
475 | 1.90363
476 | 1.90294
477 | 1.90226
478 | 1.90158
479 | 1.9009
480 | 1.90024
481 | 1.89957
482 | 1.89892
483 | 1.89826
484 | 1.89762
485 | 1.89698
486 | 1.89634
487 | 1.89571
488 | 1.89508
489 | 1.89446
490 | 1.89384
491 | 1.89322
492 | 1.89262
493 | 1.89201
494 | 1.89141
495 | 1.89082
496 | 1.89023
497 | 1.88964
498 | 1.88906
499 | 1.88848
500 | 1.88791
501 | 1.88734
502 | 1.88677
503 | 1.88621
504 | 1.88565
505 | 1.8851
506 | 1.88455
507 | 1.88401
508 | 1.88347
509 | 1.88293
510 | 1.8824
511 | 1.88187
512 | 1.88134
513 | 1.88082
514 | 1.8803
515 | 1.87979
516 | 1.87928
517 | 1.87877
518 | 1.87827
519 | 1.87777
520 | 1.87727
521 | 1.87678
522 | 1.87629
523 | 1.8758
524 | 1.87532
525 | 1.87484
526 | 1.87436
527 | 1.87389
528 | 1.87342
529 | 1.87295
530 | 1.87249
531 | 1.87203
532 | 1.87157
533 | 1.87112
534 | 1.87067
535 | 1.87022
536 | 1.86977
537 | 1.86933
538 | 1.86889
539 | 1.86846
540 | 1.86802
541 | 1.86759
542 | 1.86716
543 | 1.86674
544 | 1.86632
545 | 1.8659
546 | 1.86548
547 | 1.86507
548 | 1.86466
549 | 1.86425
550 | 1.86384
551 | 1.86344
552 | 1.86304
553 | 1.86264
554 | 1.86224
555 | 1.86185
556 | 1.86146
557 | 1.86107
558 | 1.86069
559 | 1.8603
560 | 1.85992
561 | 1.85954
562 | 1.85917
563 | 1.85879
564 | 1.85842
565 | 1.85805
566 | 1.85769
567 | 1.85732
568 | 1.85696
569 | 1.8566
570 | 1.85624
571 | 1.85589
572 | 1.85553
573 | 1.85518
574 | 1.85483
575 | 1.85448
576 | 1.85414
577 | 1.8538
578 | 1.85346
579 | 1.85312
580 | 1.85278
581 | 1.85245
582 | 1.85211
583 | 1.85178
584 | 1.85145
585 | 1.85113
586 | 1.8508
587 | 1.85048
588 | 1.85016
589 | 1.84984
590 | 1.84952
591 | 1.84921
592 | 1.84889
593 | 1.84858
594 | 1.84827
595 | 1.84796
596 | 1.84766
597 | 1.84735
598 | 1.84705
599 | 1.84675
600 | 1.84645
601 | 1.84615
602 | 1.84586
603 | 1.84556
604 | 1.84527
605 | 1.84498
606 | 1.84469
607 | 1.8444
608 | 1.84412
609 | 1.84383
610 | 1.84355
611 | 1.84327
612 | 1.84299
613 | 1.84271
614 | 1.84243
615 | 1.84216
616 | 1.84189
617 | 1.84161
618 | 1.84134
619 | 1.84107
620 | 1.84081
621 | 1.84054
622 | 1.84028
623 | 1.84001
624 | 1.83975
625 | 1.83949
626 | 1.83923
627 | 1.83898
628 | 1.83872
629 | 1.83847
630 | 1.83821
631 | 1.83796
632 | 1.83771
633 | 1.83746
634 | 1.83721
635 | 1.83697
636 | 1.83672
637 | 1.83648
638 | 1.83624
639 | 1.83599
640 | 1.83575
641 | 1.83552
642 | 1.83528
643 | 1.83504
644 | 1.83481
645 | 1.83457
646 | 1.83434
647 | 1.83411
648 | 1.83388
649 | 1.83365
650 | 1.83342
651 | 1.8332
652 | 1.83297
653 | 1.83275
654 | 1.83252
655 | 1.8323
656 | 1.83208
657 | 1.83186
658 | 1.83164
659 | 1.83143
660 | 1.83121
661 | 1.831
662 | 1.83078
663 | 1.83057
664 | 1.83036
665 | 1.83015
666 | 1.82994
667 | 1.82973
668 | 1.82952
669 | 1.82931
670 | 1.82911
671 | 1.8289
672 | 1.8287
673 | 1.8285
674 | 1.8283
675 | 1.82809
676 | 1.8279
677 | 1.8277
678 | 1.8275
679 | 1.8273
680 | 1.82711
681 | 1.82691
682 | 1.82672
683 | 1.82653
684 | 1.82633
685 | 1.82614
686 | 1.82595
687 | 1.82576
688 | 1.82558
689 | 1.82539
690 | 1.8252
691 | 1.82502
692 | 1.82483
693 | 1.82465
694 | 1.82447
695 | 1.82428
696 | 1.8241
697 | 1.82392
698 | 1.82374
699 | 1.82357
700 | 1.82339
701 | 1.82321
702 | 1.82304
703 | 1.82286
704 | 1.82269
705 | 1.82251
706 | 1.82234
707 | 1.82217
708 | 1.822
709 | 1.82183
710 | 1.82166
711 | 1.82149
712 | 1.82132
713 | 1.82115
714 | 1.82099
715 | 1.82082
716 | 1.82066
717 | 1.82049
718 | 1.82033
719 | 1.82017
720 | 1.82001
721 | 1.81984
722 | 1.81968
723 | 1.81953
724 | 1.81937
725 | 1.81921
726 | 1.81905
727 | 1.81889
728 | 1.81874
729 | 1.81858
730 | 1.81843
731 | 1.81827
732 | 1.81812
733 | 1.81797
734 | 1.81782
735 | 1.81767
736 | 1.81752
737 | 1.81737
738 | 1.81722
739 | 1.81707
740 | 1.81692
741 | 1.81677
742 | 1.81663
743 | 1.81648
744 | 1.81634
745 | 1.81619
746 | 1.81605
747 | 1.8159
748 | 1.81576
749 | 1.81562
750 | 1.81548
751 | 1.81534
752 | 1.8152
753 | 1.81506
754 | 1.81492
755 | 1.81478
756 | 1.81464
757 | 1.8145
758 | 1.81437
759 | 1.81423
760 | 1.8141
761 | 1.81396
762 | 1.81383
763 | 1.81369
764 | 1.81356
765 | 1.81343
766 | 1.8133
767 | 1.81316
768 | 1.81303
769 | 1.8129
770 | 1.81277
771 | 1.81264
772 | 1.81252
773 | 1.81239
774 | 1.81226
775 | 1.81213
776 | 1.81201
777 | 1.81188
778 | 1.81176
779 | 1.81163
780 | 1.81151
781 | 1.81138
782 | 1.81126
783 | 1.81114
784 | 1.81101
785 | 1.81089
786 | 1.81077
787 | 1.81065
788 | 1.81053
789 | 1.81041
790 | 1.81029
791 | 1.81017
792 | 1.81005
793 | 1.80993
794 | 1.80982
795 | 1.8097
796 | 1.80958
797 | 1.80947
798 | 1.80935
799 | 1.80924
800 | 1.80912
801 | 1.80901
802 | 1.8089
803 | 1.80878
804 | 1.80867
805 | 1.80856
806 | 1.80845
807 | 1.80833
808 | 1.80822
809 | 1.80811
810 | 1.808
811 | 1.80789
812 | 1.80778
813 | 1.80767
814 | 1.80757
815 | 1.80746
816 | 1.80735
817 | 1.80724
818 | 1.80714
819 | 1.80703
820 | 1.80693
821 | 1.80682
822 | 1.80671
823 | 1.80661
824 | 1.80651
825 | 1.8064
826 | 1.8063
827 | 1.8062
828 | 1.80609
829 | 1.80599
830 | 1.80589
831 | 1.80579
832 | 1.80569
833 | 1.80559
834 | 1.80549
835 | 1.80539
836 | 1.80529
837 | 1.80519
838 | 1.80509
839 | 1.80499
840 | 1.80489
841 | 1.8048
842 | 1.8047
843 | 1.8046
844 | 1.80451
845 | 1.80441
846 | 1.80431
847 | 1.80422
848 | 1.80412
849 | 1.80403
850 | 1.80394
851 | 1.80384
852 | 1.80375
853 | 1.80366
854 | 1.80356
855 | 1.80347
856 | 1.80338
857 | 1.80329
858 | 1.80319
859 | 1.8031
860 | 1.80301
861 | 1.80292
862 | 1.80283
863 | 1.80274
864 | 1.80265
865 | 1.80256
866 | 1.80248
867 | 1.80239
868 | 1.8023
869 | 1.80221
870 | 1.80212
871 | 1.80204
872 | 1.80195
873 | 1.80186
874 | 1.80178
875 | 1.80169
876 | 1.80161
877 | 1.80152
878 | 1.80144
879 | 1.80135
880 | 1.80127
881 | 1.80118
882 | 1.8011
883 | 1.80102
884 | 1.80093
885 | 1.80085
886 | 1.80077
887 | 1.80068
888 | 1.8006
889 | 1.80052
890 | 1.80044
891 | 1.80036
892 | 1.80028
893 | 1.8002
894 | 1.80012
895 | 1.80004
896 | 1.79996
897 | 1.79988
898 | 1.7998
899 | 1.79972
900 | 1.79964
901 | 1.79956
902 | 1.79949
903 | 1.79941
904 | 1.79933
905 | 1.79925
906 | 1.79918
907 | 1.7991
908 | 1.79902
909 | 1.79895
910 | 1.79887
911 | 1.7988
912 | 1.79872
913 | 1.79865
914 | 1.79857
915 | 1.7985
916 | 1.79842
917 | 1.79835
918 | 1.79828
919 | 1.7982
920 | 1.79813
921 | 1.79806
922 | 1.79798
923 | 1.79791
924 | 1.79784
925 | 1.79777
926 | 1.7977
927 | 1.79762
928 | 1.79755
929 | 1.79748
930 | 1.79741
931 | 1.79734
932 | 1.79727
933 | 1.7972
934 | 1.79713
935 | 1.79706
936 | 1.79699
937 | 1.79692
938 | 1.79686
939 | 1.79679
940 | 1.79672
941 | 1.79665
942 | 1.79658
943 | 1.79651
944 | 1.79645
945 | 1.79638
946 | 1.79631
947 | 1.79625
948 | 1.79618
949 | 1.79611
950 | 1.79605
951 | 1.79598
952 | 1.79592
953 | 1.79585
954 | 1.79579
955 | 1.79572
956 | 1.79566
957 | 1.79559
958 | 1.79553
959 | 1.79546
960 | 1.7954
961 | 1.79534
962 | 1.79527
963 | 1.79521
964 | 1.79515
965 | 1.79508
966 | 1.79502
967 | 1.79496
968 | 1.79489
969 | 1.79483
970 | 1.79477
971 | 1.79471
972 | 1.79465
973 | 1.79459
974 | 1.79453
975 | 1.79446
976 | 1.7944
977 | 1.79434
978 | 1.79428
979 | 1.79422
980 | 1.79416
981 | 1.7941
982 | 1.79404
983 | 1.79398
984 | 1.79393
985 | 1.79387
986 | 1.79381
987 | 1.79375
988 | 1.79369
989 | 1.79363
990 | 1.79358
991 | 1.79352
992 | 1.79346
993 | 1.7934
994 | 1.79334
995 | 1.79329
996 | 1.79323
997 | 1.79317
998 | 1.79312
999 | 1.79306
1000 | 1.79301
1001 | 1.79295
1002 | 1.79289
1003 | 1.79284
1004 | 1.79278
1005 | 1.79273
1006 | 1.79267
1007 | 1.79262
1008 | 1.79256
1009 | 1.79251
1010 | 1.79245
1011 | 1.7924
1012 | 1.79234
1013 | 1.79229
1014 | 1.79224
1015 | 1.79218
1016 | 1.79213
1017 | 1.79208
1018 | 1.79202
1019 | 1.79197
1020 | 1.79192
1021 | 1.79187
1022 | 1.79181
1023 | 1.79176
1024 | 1.79171
1025 | 1.79166
1026 | 1.7916
1027 | 1.79155
1028 | 1.7915
1029 | 1.79145
1030 | 1.7914
1031 | 1.79135
1032 | 1.7913
1033 | 1.79125
1034 | 1.7912
1035 | 1.79114
1036 | 1.79109
1037 | 1.79104
1038 | 1.79099
1039 | 1.79094
1040 | 1.7909
1041 | 1.79085
1042 | 1.7908
1043 | 1.79075
1044 | 1.7907
1045 | 1.79065
1046 | 1.7906
1047 | 1.79055
1048 | 1.7905
1049 | 1.79045
1050 | 1.79041
1051 | 1.79036
1052 | 1.79031
1053 | 1.79026
1054 | 1.79022
1055 | 1.79017
1056 | 1.79012
1057 | 1.79007
1058 | 1.79003
1059 | 1.78998
1060 | 1.78993
1061 | 1.78989
1062 | 1.78984
1063 | 1.78979
1064 | 1.78975
1065 | 1.7897
1066 | 1.78965
1067 | 1.78961
1068 | 1.78956
1069 | 1.78952
1070 | 1.78947
1071 | 1.78943
1072 | 1.78938
1073 | 1.78934
1074 | 1.78929
1075 | 1.78925
1076 | 1.7892
1077 | 1.78916
1078 | 1.78911
1079 | 1.78907
1080 | 1.78903
1081 | 1.78898
1082 | 1.78894
1083 | 1.78889
1084 | 1.78885
1085 | 1.78881
1086 | 1.78876
1087 | 1.78872
1088 | 1.78868
1089 | 1.78863
1090 | 1.78859
1091 | 1.78855
1092 | 1.78851
1093 | 1.78846
1094 | 1.78842
1095 | 1.78838
1096 | 1.78834
1097 | 1.78829
1098 | 1.78825
1099 | 1.78821
1100 | 1.78817