## Sheet1
280 | 6.116734 | 3.745186
290 | 6.112718 | 3.762769
300 | 6.108006 | 3.773251
301 | 6.116734 | 3.745186
302 | 6.112718 | 3.762769
303 | 6.108006 | 3.773251
304 | 6.102651 | 3.777135
305 | 6.096706 | 3.774921875
306 | 6.090224 | 3.767115
307 | 6.08326 | 3.754218
308 | 6.075865 | 3.736731
309 | 6.068094 | 3.715157
310 | 6.06 | 3.69
311 | 6.051636 | 3.661761
312 | 6.043054 | 3.630942
313 | 6.03431 | 3.598046875
314 | 6.025455 | 3.563577
315 | 6.016543 | 3.528035
316 | 6.007628 | 3.491923
317 | 5.998763 | 3.455744
318 | 5.99 | 3.42
319 | 5.981697 | 3.391382
320 | 5.973575 | 3.363615
321 | 5.965657 | 3.336612
322 | 5.95797 | 3.310284
323 | 5.950536 | 3.284547
324 | 5.94338 | 3.259311
325 | 5.936526 | 3.234491
326 | 5.93 | 3.21
327 | 5.924786 | 3.182607
328 | 5.919895 | 3.155543
329 | 5.91527 | 3.128983
330 | 5.910856 | 3.103101
331 | 5.906598 | 3.078074
332 | 5.902438 | 3.054075
333 | 5.898323 | 3.03128
334 | 5.894195 | 3.009863
335 | 5.89 | 2.99
336 | 5.884979 | 2.977285
337 | 5.879832 | 2.966067
338 | 5.874555 | 2.956114
339 | 5.869145 | 2.947194
340 | 5.8636 | 2.939077
341 | 5.857916 | 2.931531
342 | 5.85209 | 2.924324
343 | 5.846119 | 2.917224
344 | 5.84 | 2.91
345 | 5.834404 | 2.896831
346 | 5.828624 | 2.883323
347 | 5.822612 | 2.869617
348 | 5.81632 | 2.855855
349 | 5.809701 | 2.842178
350 | 5.802704 | 2.828726
351 | 5.795284 | 2.815642
352 | 5.787392 | 2.803065
353 | 5.77898 | 2.791137
354 | 5.77 | 2.78
355 | 5.754886 | 2.768381
356 | 5.739309 | 2.757885
357 | 5.723522 | 2.748732
358 | 5.707777 | 2.741138
359 | 5.692327 | 2.735324
360 | 5.677426 | 2.731505
361 | 5.663326 | 2.729902
362 | 5.650281 | 2.730731
363 | 5.638543 | 2.734212
364 | 5.628365 | 2.740562
365 | 5.62 | 2.75
366 | 5.620864 | 2.780481
367 | 5.623689 | 2.813599
368 | 5.62837 | 2.848685
369 | 5.634801 | 2.885071
370 | 5.642878 | 2.922089
371 | 5.652494 | 2.959068
372 | 5.663546 | 2.995342
373 | 5.675928 | 3.03024
374 | 5.689534 | 3.063095
375 | 5.70426 | 3.093238
376 | 5.72 | 3.12
377 | 5.741249 | 3.121827
378 | 5.763071 | 3.119981
379 | 5.785133 | 3.114835
380 | 5.807098 | 3.106767
381 | 5.828631 | 3.096152
382 | 5.849398 | 3.083365
383 | 5.869063 | 3.068782
384 | 5.887291 | 3.052778
385 | 5.903746 | 3.03573
386 | 5.918094 | 3.018012
387 | 5.93 | 3
388 | 5.919256 | 2.99173
389 | 5.905676 | 2.983784
390 | 5.889751 | 2.976134
391 | 5.871975 | 2.968753
392 | 5.852841 | 2.961614
393 | 5.832841 | 2.954691
394 | 5.812468 | 2.947956
395 | 5.792215 | 2.941383
396 | 5.772575 | 2.934945
397 | 5.754041 | 2.928615
398 | 5.737105 | 2.922365
399 | 5.72226 | 2.916169
400 | 5.71 | 2.91
401 | 5.725662 | 2.904503
402 | 5.744007 | 2.898955
403 | 5.76464 | 2.893305
404 | 5.787165 | 2.887502
405 | 5.81119 | 2.881496
406 | 5.836319 | 2.875235
407 | 5.862158 | 2.868668
408 | 5.888311 | 2.861745
409 | 5.914386 | 2.854414
410 | 5.939987 | 2.846626
411 | 5.964719 | 2.838328
412 | 5.988188 | 2.829469
413 | 6.01 | 2.82
414 | 6.012811 | 2.804998
415 | 6.013349 | 2.789333
416 | 6.011737 | 2.773103
417 | 6.008101 | 2.756406
418 | 6.002563 | 2.739341
419 | 5.99525 | 2.722004
420 | 5.986284 | 2.704496
421 | 5.97579 | 2.686913
422 | 5.963893 | 2.669354
423 | 5.950717 | 2.651917
424 | 5.936386 | 2.6347
425 | 5.921025 | 2.617802
426 | 5.904757 | 2.601321
427 | 5.887707 | 2.585354
428 | 5.87 | 2.57
429 | 5.858662 | 2.553822
430 | 5.84673 | 2.538495
431 | 5.834144 | 2.524158
432 | 5.820842 | 2.510949
433 | 5.806765 | 2.499008
434 | 5.791851 | 2.488476
435 | 5.776041 | 2.47949
436 | 5.759273 | 2.47219
437 | 5.741487 | 2.466715
438 | 5.722623 | 2.463205
439 | 5.702619 | 2.461799
440 | 5.681415 | 2.462636
441 | 5.658951 | 2.465856
442 | 5.635167 | 2.471597
443 | 5.61 | 2.48
444 | 5.571704 | 2.504276
445 | 5.5321 | 2.531274
446 | 5.49142 | 2.560806
447 | 5.449895 | 2.592685
448 | 5.407757 | 2.626722
449 | 5.365237 | 2.662732
450 | 5.322567 | 2.700525
451 | 5.279979 | 2.739915
452 | 5.237704 | 2.780714
453 | 5.195974 | 2.822734
454 | 5.15502 | 2.865788
455 | 5.115073 | 2.909688
456 | 5.076367 | 2.954247
457 | 5.039131 | 2.999277
458 | 5.003599 | 3.04459
459 | 4.97 | 3.09
460 | 4.955656 | 3.127823
461 | 4.943591 | 3.165419
462 | 4.933683 | 3.202756
463 | 4.925807 | 3.239802
464 | 4.91984 | 3.276525
465 | 4.915661 | 3.312893
466 | 4.913144 | 3.348874
467 | 4.912167 | 3.384437
468 | 4.912608 | 3.419548
469 | 4.914341 | 3.454177
470 | 4.917246 | 3.488292
471 | 4.921197 | 3.521859
472 | 4.926073 | 3.554849
473 | 4.931749 | 3.587228
474 | 4.938103 | 3.618964
475 | 4.945012 | 3.650026
476 | 4.952352 | 3.680382
477 | 4.96 | 3.71
478 | 4.948564 | 3.720888
479 | 4.937415 | 3.731183
480 | 4.926767 | 3.74117
481 | 4.916837 | 3.751131
482 | 4.907838 | 3.76135
483 | 4.899986 | 3.772109
484 | 4.893495 | 3.783692
485 | 4.88858 | 3.796381
486 | 4.885456 | 3.810461
487 | 4.884339 | 3.826214
488 | 4.885442 | 3.843923
489 | 4.888981 | 3.863871
490 | 4.89517 | 3.886343
491 | 4.904225 | 3.91162
492 | 4.91636 | 3.939985
493 | 4.93179 | 3.971723
494 | 4.95073 | 4.007116
495 | 4.973395 | 4.046447
496 | 5 | 4.09
497 | 5.043228 | 4.151294
498 | 5.089163 | 4.215612
499 | 5.137604 | 4.282794
500 | 5.188351 | 4.352682
501 | 5.241202 | 4.425119
502 | 5.295957 | 4.499947
503 | 5.352415 | 4.577007
504 | 5.410375 | 4.656141
505 | 5.469637 | 4.737192
506 | 5.53 | 4.82
507 | 5.586928125 | 4.917259375
508 | 5.644818 | 5.015182
509 | 5.703732 | 5.11283
510 | 5.763732 | 5.209268
511 | 5.824879 | 5.303558
512 | 5.887236 | 5.394764
513 | 5.950865 | 5.481947
514 | 6.015827 | 5.564173
515 | 6.082185 | 5.640503
516 | 6.15 | 5.71
517 | 6.222732 | 5.737638
518 | 6.296989 | 5.757133
519 | 6.372664 | 5.769238
520 | 6.449652 | 5.774708
521 | 6.527845 | 5.774296
522 | 6.607137 | 5.768755
523 | 6.687421 | 5.758838
524 | 6.768591 | 5.7453
525 | 6.850541 | 5.728894
526 | 6.933163 | 5.710372
527 | 7.016352 | 5.69049
528 | 7.1 | 5.67
529 | 7.184001 | 5.649656
530 | 7.268249 | 5.630211
531 | 7.352637 | 5.612418
532 | 7.437059 | 5.597032
533 | 7.521408 | 5.584806
534 | 7.605577 | 5.576493
535 | 7.68946 | 5.572847
536 | 7.77295 | 5.574621
537 | 7.855941 | 5.582569
538 | 7.938327 | 5.597444
539 | 8.02 | 5.62
540 | 8.096992 | 5.615868
541 | 8.172066 | 5.611899
542 | 8.245036 | 5.608115
543 | 8.315713 | 5.604539
544 | 8.383912 | 5.601191
545 | 8.449445 | 5.598093
546 | 8.512126 | 5.595267
547 | 8.571766 | 5.592736
548 | 8.62818 | 5.59052
549 | 8.681179 | 5.588642
550 | 8.730578 | 5.587124
551 | 8.77619 | 5.585986
552 | 8.817826 | 5.585252
553 | 8.8553 | 5.584942
554 | 8.888426 | 5.585079
555 | 8.917015 | 5.585684
556 | 8.940882 | 5.58678
557 | 8.959839 | 5.588387
558 | 8.973699 | 5.590528
559 | 8.982275 | 5.593224
560 | 8.98538 | 5.596498
561 | 8.982827 | 5.60037
562 | 8.97443 | 5.604864
563 | 8.96 | 5.61
564 | 8.975186 | 5.574676
565 | 8.988866 | 5.537364
566 | 9.001086 | 5.498157
567 | 9.011894 | 5.457147
568 | 9.021337 | 5.414428
569 | 9.029464 | 5.370093
570 | 9.036321 | 5.324233
571 | 9.041956 | 5.276942
572 | 9.046417 | 5.228314
573 | 9.049751 | 5.17844
574 | 9.052005 | 5.127413
575 | 9.053227 | 5.075327
576 | 9.053464 | 5.022274
577 | 9.052765 | 4.968347
578 | 9.051175 | 4.913638
579 | 9.048744 | 4.858242
580 | 9.045518 | 4.80225
581 | 9.041545 | 4.745755
582 | 9.036872 | 4.68885
583 | 9.031547 | 4.631629
584 | 9.025617 | 4.574183
585 | 9.019131 | 4.516606
586 | 9.012134 | 4.45899
587 | 9.004675 | 4.401429
588 | 8.996802 | 4.344015
589 | 8.988561 | 4.286841
590 | 8.98 | 4.23
591 | 8.976028 | 4.188405
592 | 8.971831 | 4.147328
593 | 8.967421 | 4.106753
594 | 8.962809 | 4.066664
595 | 8.958007 | 4.027042
596 | 8.953026 | 3.987873
597 | 8.947879 | 3.949139
598 | 8.942576 | 3.910823
599 | 8.937129 | 3.872909
600 | 8.93155 | 3.83538
601 | 8.92585 | 3.79822
602 | 8.920041 | 3.761411
603 | 8.914135 | 3.724938
604 | 8.908142 | 3.688783
605 | 8.902075 | 3.652929
606 | 8.895945 | 3.617361
607 | 8.889764 | 3.582061
608 | 8.883543 | 3.547013
609 | 8.877294 | 3.5122
610 | 8.871028 | 3.477605
611 | 8.864757 | 3.443212
612 | 8.858493 | 3.409004
613 | 8.852246 | 3.374964
614 | 8.84603 | 3.341076
615 | 8.839854 | 3.307323
616 | 8.833732 | 3.273689
617 | 8.827673 | 3.240156
618 | 8.821691 | 3.206708
619 | 8.815796 | 3.173328
620 | 8.81 | 3.14
621 | 8.808576 | 3.099426
622 | 8.807274 | 3.05887
623 | 8.80608 | 3.01836
624 | 8.80498 | 2.977923
625 | 8.803959 | 2.937586
626 | 8.803004 | 2.897377
627 | 8.8021 | 2.857324
628 | 8.801233 | 2.817452
629 | 8.800388 | 2.777791
630 | 8.799553 | 2.738366
631 | 8.798711 | 2.699206
632 | 8.797849 | 2.660338
633 | 8.796954 | 2.62179
634 | 8.79601 | 2.583587
635 | 8.795003 | 2.545759
636 | 8.79392 | 2.508333
637 | 8.792746 | 2.471335
638 | 8.791467 | 2.434793
639 | 8.790068 | 2.398734
640 | 8.788536 | 2.363186
641 | 8.786856 | 2.328177
642 | 8.785014 | 2.293733
643 | 8.782996 | 2.259882
644 | 8.780788 | 2.226651
645 | 8.778375 | 2.194068
646 | 8.775743 | 2.16216
647 | 8.772878 | 2.130954
648 | 8.769766 | 2.100478
649 | 8.766392 | 2.070758
650 | 8.762743 | 2.041824
651 | 8.758804 | 2.013701
652 | 8.754561 | 1.986417
653 | 8.75 | 1.96
654 | 8.744846 | 1.939098
655 | 8.739363 | 1.918794
656 | 8.73354 | 1.899065
657 | 8.727366 | 1.879888
658 | 8.72083 | 1.861238
659 | 8.71392 | 1.843092
660 | 8.706625 | 1.825426
661 | 8.698934 | 1.808217
662 | 8.690834 | 1.791442
663 | 8.682316 | 1.775076
664 | 8.673367 | 1.759096
665 | 8.663976 | 1.743478
666 | 8.654133 | 1.728199
667 | 8.643824 | 1.713236
668 | 8.63304 | 1.698564
669 | 8.621769 | 1.68416
670 | 8.61 | 1.67
671 | 8.595017 | 1.655208
672 | 8.579548 | 1.640624
673 | 8.563635 | 1.626242
674 | 8.54732 | 1.612054
675 | 8.530644 | 1.598054
676 | 8.513649 | 1.584235
677 | 8.496377 | 1.57059
678 | 8.478869 | 1.557111
679 | 8.461167 | 1.543793
680 | 8.443313 | 1.530628
681 | 8.425348 | 1.51761
682 | 8.407315 | 1.50473
683 | 8.389254 | 1.491984
684 | 8.371207 | 1.479363
685 | 8.353217 | 1.466861
686 | 8.335325 | 1.454471
687 | 8.317572 | 1.442187
688 | 8.3 | 1.43
689 | 8.282651 | 1.417905
690 | 8.265567 | 1.405894
691 | 8.248789 | 1.393961
692 | 8.232359 | 1.382098
693 | 8.216318 | 1.370299
694 | 8.200709 | 1.358557
695 | 8.185573 | 1.346866
696 | 8.170952 | 1.335217
697 | 8.156887 | 1.323605
698 | 8.143419 | 1.312022
699 | 8.130592 | 1.300462
700 | 8.118446 | 1.288917
701 | 8.107023 | 1.277381
702 | 8.096365 | 1.265847
703 | 8.086514 | 1.254308
704 | 8.07751 | 1.242757
705 | 8.069397 | 1.231187
706 | 8.062215 | 1.219592
707 | 8.056006 | 1.207964
708 | 8.050812 | 1.196297
709 | 8.046674 | 1.184583
710 | 8.043635 | 1.172817
711 | 8.041736 | 1.16099
712 | 8.041018 | 1.149096
713 | 8.041524 | 1.137129
714 | 8.043295 | 1.125081
715 | 8.046372 | 1.112945
716 | 8.050798 | 1.100715
717 | 8.056614 | 1.088384
718 | 8.063861 | 1.075944
719 | 8.072582 | 1.063389
720 | 8.082818 | 1.050713
721 | 8.094611 | 1.037907
722 | 8.108002 | 1.024966
723 | 8.123034 | 1.011882
724 | 8.139747 | 0.9986492
725 | 8.158184 | 0.9852596
726 | 8.178386 | 0.9717068
727 | 8.200395 | 0.9579838
728 | 8.224252 | 0.9440838
729 | 8.25 | 0.93
730 | 8.248878 | 0.9232944
731 | 8.247759 | 0.9167728
732 | 8.246643 | 0.9104297
733 | 8.24553 | 0.9042599
734 | 8.24442 | 0.8982579
735 | 8.243313 | 0.8924183
736 | 8.242208 | 0.8867356
737 | 8.241105 | 0.8812046
738 | 8.240005 | 0.8758198
739 | 8.238907 | 0.8705757
740 | 8.237812 | 0.865467
741 | 8.236718 | 0.8604884
742 | 8.235627 | 0.8556343
743 | 8.234537 | 0.8508994
744 | 8.233449 | 0.8462783
745 | 8.232362 | 0.8417656
746 | 8.231278 | 0.8373559
747 | 8.230194 | 0.8330438
748 | 8.229112 | 0.8288239
749 | 8.228031 | 0.8246907
750 | 8.226951 | 0.820639
751 | 8.225872 | 0.8166632
752 | 8.224794 | 0.8127581
753 | 8.223717 | 0.8089181
754 | 8.22264 | 0.8051379
755 | 8.221564 | 0.8014121
756 | 8.220489 | 0.7977352
757 | 8.219414 | 0.794102
758 | 8.218339 | 0.7905069
759 | 8.217264 | 0.7869446
760 | 8.216189 | 0.7834097
761 | 8.215115 | 0.7798968
762 | 8.21404 | 0.7764005
763 | 8.212964 | 0.7729154
764 | 8.211889 | 0.769436
765 | 8.210812 | 0.765957
766 | 8.209736 | 0.762473
767 | 8.208658 | 0.7589786
768 | 8.20758 | 0.7554683
769 | 8.206501 | 0.7519369
770 | 8.20542 | 0.7483788
771 | 8.204339 | 0.7447887
772 | 8.203256 | 0.7411611
773 | 8.202172 | 0.7374908
774 | 8.201087 | 0.7337722
775 | 8.2 | 0.73
776 | 8.199414 | 0.7229582
777 | 8.198827 | 0.7158465
778 | 8.198238 | 0.7086677
779 | 8.197646 | 0.7014246
780 | 8.197048 | 0.69412
781 | 8.196444 | 0.6867567
782 | 8.195831 | 0.6793376
783 | 8.19521 | 0.6718652
784 | 8.194578 | 0.6643426
785 | 8.193934 | 0.6567725
786 | 8.193276 | 0.6491576
787 | 8.192604 | 0.6415009
788 | 8.191915 | 0.633805
789 | 8.191209 | 0.6260727
790 | 8.190484 | 0.618307
791 | 8.189738 | 0.6105105
792 | 8.188971 | 0.602686
793 | 8.188181 | 0.5948365
794 | 8.187366 | 0.5869645
795 | 8.186525 | 0.5790731
796 | 8.185656 | 0.5711648
797 | 8.184759 | 0.5632426
798 | 8.183832 | 0.5553093
799 | 8.182873 | 0.5473676
800 | 8.181882 | 0.5394203
801 | 8.180856 | 0.5314703
802 | 8.179794 | 0.5235203
803 | 8.178696 | 0.5155731
804 | 8.177559 | 0.5076315
805 | 8.176382 | 0.4996984
806 | 8.175164 | 0.4917765
807 | 8.173903 | 0.4838686
808 | 8.172598 | 0.4759774
809 | 8.171248 | 0.4681059
810 | 8.169851 | 0.4602568
811 | 8.168406 | 0.4524329
812 | 8.166911 | 0.444637
813 | 8.165365 | 0.4368719
814 | 8.163767 | 0.4291404
815 | 8.162115 | 0.4214452
816 | 8.160408 | 0.4137893
817 | 8.158645 | 0.4061753
818 | 8.156823 | 0.3986061
819 | 8.154943 | 0.3910845
820 | 8.153001 | 0.3836132
821 | 8.150998 | 0.3761951
822 | 8.148931 | 0.368833
823 | 8.146799 | 0.3615296
824 | 8.144601 | 0.3542878
825 | 8.142335 | 0.3471103
826 | 8.14 | 0.34
827 | 8.136057 | 0.3347652
828 | 8.132038 | 0.329609
829 | 8.127943 | 0.3245309
830 | 8.123774 | 0.3195298
831 | 8.119534 | 0.3146051
832 | 8.115223 | 0.309756
833 | 8.110844 | 0.3049816
834 | 8.106398 | 0.3002811
835 | 8.101886 | 0.2956538
836 | 8.097311 | 0.2910989
837 | 8.092674 | 0.2866156
838 | 8.087977 | 0.282203
839 | 8.083221 | 0.2778605
840 | 8.078409 | 0.2735871
841 | 8.073541 | 0.2693821
842 | 8.06862 | 0.2652447
843 | 8.063646 | 0.2611741
844 | 8.058623 | 0.2571695
845 | 8.053551 | 0.2532301
846 | 8.048432 | 0.2493552
847 | 8.043267 | 0.2455438
848 | 8.03806 | 0.2417953
849 | 8.03281 | 0.2381088
850 | 8.02752 | 0.2344836
851 | 8.022192 | 0.2309188
852 | 8.016826 | 0.2274136
853 | 8.011426 | 0.2239673
854 | 8.005992 | 0.220579
855 | 8.000526 | 0.217248
856 | 7.99503 | 0.2139735
857 | 7.989505 | 0.2107546
858 | 7.983953 | 0.2075907
859 | 7.978377 | 0.2044807
860 | 7.972776 | 0.2014241
861 | 7.967154 | 0.19842
862 | 7.961512 | 0.1954675
863 | 7.955851 | 0.192566
864 | 7.950173 | 0.1897146
865 | 7.94448 | 0.1869124
866 | 7.938774 | 0.1841588
867 | 7.933055 | 0.1814529
868 | 7.927327 | 0.1787939
869 | 7.92159 | 0.1761811
870 | 7.915846 | 0.1736136
871 | 7.910097 | 0.1710906
872 | 7.904344 | 0.1686114
873 | 7.89859 | 0.1661751
874 | 7.892835 | 0.1637809
875 | 7.887082 | 0.1614281
876 | 7.881332 | 0.1591159
877 | 7.875587 | 0.1568435
878 | 7.869848 | 0.15461
879 | 7.864118 | 0.1524147
880 | 7.858397 | 0.1502568
881 | 7.852688 | 0.1481354
882 | 7.846992 | 0.1460499
883 | 7.841311 | 0.1439993
884 | 7.835646 | 0.141983
885 | 7.83 | 0.14
886 | 7.825594 | 0.137683
887 | 7.821214 | 0.1353968
888 | 7.816859 | 0.133141
889 | 7.812528 | 0.1309154
890 | 7.808222 | 0.1287198
891 | 7.803941 | 0.126554
892 | 7.799684 | 0.1244176
893 | 7.795451 | 0.1223105
894 | 7.791243 | 0.1202323
895 | 7.787058 | 0.1181829
896 | 7.782897 | 0.1161619
897 | 7.77876 | 0.1141692
898 | 7.774646 | 0.1122045
899 | 7.770555 | 0.1102676
900 | 7.766488 | 0.1083581
901 | 7.762444 | 0.1064759
902 | 7.758422 | 0.1046207
903 | 7.754423 | 0.1027923
904 | 7.750447 | 0.1009903
905 | 7.746493 | 0.09921461
906 | 7.742561 | 0.09746492
907 | 7.738651 | 0.095741
908 | 7.734764 | 0.09404259
909 | 7.730898 | 0.09236944
910 | 7.727053 | 0.09072132
911 | 7.72323 | 0.08909796
912 | 7.719429 | 0.08749912
913 | 7.715648 | 0.08592456
914 | 7.711889 | 0.08437402
915 | 7.70815 | 0.08284727
916 | 7.704432 | 0.08134404
917 | 7.700735 | 0.07986409
918 | 7.697058 | 0.07840717
919 | 7.693401 | 0.07697305
920 | 7.689764 | 0.07556146
921 | 7.686147 | 0.07417216
922 | 7.68255 | 0.0728049
923 | 7.678973 | 0.07145944
924 | 7.675415 | 0.07013552
925 | 7.671876 | 0.0688329
926 | 7.668356 | 0.06755133
927 | 7.664856 | 0.06629056
928 | 7.661374 | 0.06505035
929 | 7.657911 | 0.06383045
930 | 7.654466 | 0.0626306
931 | 7.65104 | 0.06145056
932 | 7.647632 | 0.06029009
933 | 7.644242 | 0.05914893
934 | 7.64087 | 0.05802684
935 | 7.637516 | 0.05692357
936 | 7.634179 | 0.05583886
937 | 7.63086 | 0.05477248
938 | 7.627558 | 0.05372418
939 | 7.624274 | 0.0526937
940 | 7.621006 | 0.0516808
941 | 7.617755 | 0.05068523
942 | 7.614521 | 0.04970675
943 | 7.611303 | 0.0487451
944 | 7.608101 | 0.04780004
945 | 7.604916 | 0.04687132
946 | 7.601747 | 0.04595869
947 | 7.598594 | 0.0450619
948 | 7.595456 | 0.04418071
949 | 7.592335 | 0.04331486
950 | 7.589228 | 0.04246412
951 | 7.586137 | 0.04162822
952 | 7.583061 | 0.04080693
953 | 7.58 | 0.04
954 | 7.576882 | 0.03906491
955 | 7.573778 | 0.03814321
956 | 7.570689 | 0.0372348
957 | 7.567614 | 0.03633961
958 | 7.564553 | 0.03545753
959 | 7.561506 | 0.03458847
960 | 7.558473 | 0.03373235
961 | 7.555455 | 0.03288907
962 | 7.55245 | 0.03205854
963 | 7.549459 | 0.03124067
964 | 7.546482 | 0.03043537
965 | 7.543518 | 0.02964254
966 | 7.540568 | 0.0288621
967 | 7.537632 | 0.02809395
968 | 7.534709 | 0.02733801
969 | 7.5318 | 0.02659418
970 | 7.528903 | 0.02586237
971 | 7.52602 | 0.02514248
972 | 7.523151 | 0.02443443
973 | 7.520294 | 0.02373813
974 | 7.51745 | 0.02305349
975 | 7.514619 | 0.0223804
976 | 7.511801 | 0.02171879
977 | 7.508996 | 0.02106856
978 | 7.506204 | 0.02042962
979 | 7.503424 | 0.01980187
980 | 7.500657 | 0.01918523
981 | 7.497902 | 0.01857961
982 | 7.49516 | 0.01798491
983 | 7.49243 | 0.01740104
984 | 7.489712 | 0.01682791
985 | 7.487006 | 0.01626544
986 | 7.484313 | 0.01571352
987 | 7.481632 | 0.01517207
988 | 7.478962 | 0.01464099
989 | 7.476305 | 0.0141202
990 | 7.473659 | 0.0136096
991 | 7.471025 | 0.0131091
992 | 7.468402 | 0.01261861
993 | 7.465792 | 0.01213805
994 | 7.463192 | 0.0116673
995 | 7.460605 | 0.0112063
996 | 7.458028 | 0.01075494
997 | 7.455463 | 0.01031313
998 | 7.452909 | 0.009880786
999 | 7.450366 | 0.009457811
1000 | 7.447834 | 0.009044116
1001 | 7.445314 | 0.008639609
1002 | 7.442804 | 0.008244199
1003 | 7.440305 | 0.007857793
1004 | 7.437816 | 0.007480302
1005 | 7.435339 | 0.007111633
1006 | 7.432872 | 0.006751696
1007 | 7.430415 | 0.006400399
1008 | 7.427969 | 0.00605765
1009 | 7.425534 | 0.005723358
1010 | 7.423108 | 0.005397432
1011 | 7.420693 | 0.00507978
1012 | 7.418288 | 0.004770312
1013 | 7.415894 | 0.004468935
1014 | 7.413509 | 0.004175559
1015 | 7.411134 | 0.003890092
1016 | 7.408769 | 0.003612443
1017 | 7.406414 | 0.00334252
1018 | 7.404068 | 0.003080232
1019 | 7.401732 | 0.002825488
1020 | 7.399406 | 0.002578196
1021 | 7.397089 | 0.002338265
1022 | 7.394782 | 0.002105604
1023 | 7.392484 | 0.001880121
1024 | 7.390195 | 0.001661725
1025 | 7.387915 | 0.001450325
1026 | 7.385645 | 0.001245828
1027 | 7.383383 | 0.001048145
1028 | 7.381131 | 0.0008571833
1029 | 7.378887 | 0.0006728517
1030 | 7.376652 | 0.0004950589
1031 | 7.374426 | 0.0003237136
1032 | 7.372209 | 0.0001587244
1033 | 7.37 | 0
1034 | 7.367772 | 0.0001918179
1035 | 7.365552 | 0.0003776683
1036 | 7.363341 | 0.0005576114
1037 | 7.361137 | 0.0007317073
1038 | 7.358942 | 0.000900016
1039 | 7.356755 | 0.001062598
1040 | 7.354577 | 0.001219512
1041 | 7.352406 | 0.00137082
1042 | 7.350243 | 0.001516581
1043 | 7.348088 | 0.001656854
1044 | 7.345941 | 0.001791702
1045 | 7.343802 | 0.001921182
1046 | 7.341671 | 0.002045356
1047 | 7.339547 | 0.002164284
1048 | 7.337431 | 0.002278025
1049 | 7.335323 | 0.002386639
1050 | 7.333222 | 0.002490188
1051 | 7.331129 | 0.00258873
1052 | 7.329043 | 0.002682326
1053 | 7.326965 | 0.002771036
1054 | 7.324894 | 0.00285492
1055 | 7.32283 | 0.002934038
1056 | 7.320773 | 0.00300845
1057 | 7.318724 | 0.003078217
1058 | 7.316682 | 0.003143398
1059 | 7.314647 | 0.003204053
1060 | 7.312619 | 0.003260243
1061 | 7.310598 | 0.003312027
1062 | 7.308583 | 0.003359466
1063 | 7.306576 | 0.003402619
1064 | 7.304576 | 0.003441548
1065 | 7.302582 | 0.003476311
1066 | 7.300595 | 0.003506969
1067 | 7.298615 | 0.003533582
1068 | 7.296641 | 0.00355621
1069 | 7.294674 | 0.003574913
1070 | 7.292713 | 0.003589751
1071 | 7.290759 | 0.003600785
1072 | 7.288812 | 0.003608074
1073 | 7.28687 | 0.003611678
1074 | 7.284935 | 0.003611658
1075 | 7.283006 | 0.003608074
1076 | 7.281084 | 0.003600985
1077 | 7.279167 | 0.003590452
1078 | 7.277257 | 0.003576535
1079 | 7.275352 | 0.003559294
1080 | 7.273454 | 0.003538788
1081 | 7.271561 | 0.003515079
1082 | 7.269675 | 0.003488225
1083 | 7.267794 | 0.003458288
1084 | 7.265919 | 0.003425327
1085 | 7.264049 | 0.003389403
1086 | 7.262186 | 0.003350575
1087 | 7.260328 | 0.003308903
1088 | 7.258475 | 0.003264448
1089 | 7.256628 | 0.003217269
1090 | 7.254787 | 0.003167428
1091 | 7.252951 | 0.003114983
1092 | 7.25112 | 0.003059994
1093 | 7.249294 | 0.003002523
1094 | 7.247474 | 0.002942629
1095 | 7.245659 | 0.002880372
1096 | 7.243849 | 0.002815812
1097 | 7.242044 | 0.002749009
1098 | 7.240244 | 0.002680023
1099 | 7.23845 | 0.002608915
1100 | 7.23666 | 0.002535744
1101 | 7.234875 | 0.002460571
1102 | 7.233094 | 0.002383455
1103 | 7.231319 | 0.002304458
1104 | 7.229548 | 0.002223637
1105 | 7.227782 | 0.002141055
1106 | 7.226021 | 0.00205677
1107 | 7.224264 | 0.001970844
1108 | 7.222511 | 0.001883335
1109 | 7.220763 | 0.001794305
1110 | 7.21902 | 0.001703813
1111 | 7.21728 | 0.001611919
1112 | 7.215545 | 0.001518683
1113 | 7.213815 | 0.001424166
1114 | 7.212088 | 0.001328427
1115 | 7.210366 | 0.001231527
1116 | 7.208647 | 0.001133526
1117 | 7.206933 | 0.001034483
1118 | 7.205223 | 0.0009344587
1119 | 7.203516 | 0.0008335136
1120 | 7.201814 | 0.0007317073
1121 | 7.200115 | 0.0006291001
1122 | 7.19842 | 0.0005257519
1123 | 7.196729 | 0.0004217229
1124 | 7.195041 | 0.0003170732
1125 | 7.193357 | 0.0002118627
1126 | 7.191677 | 0.0001061516
1127 | 7.19 | 0
1128 | 7.188327 | 0.0001065321
1129 | 7.186656 | 0.0002133846
1130 | 7.18499 | 0.0003204974
1131 | 7.183326 | 0.0004278105
1132 | 7.181666 | 0.0005352637
1133 | 7.180009 | 0.0006427971
1134 | 7.178355 | 0.0007503504
1135 | 7.176704 | 0.0008578638
1136 | 7.175056 | 0.0009652769
1137 | 7.173411 | 0.00107253
1138 | 7.171769 | 0.001179563
1139 | 7.17013 | 0.001286315
1140 | 7.168494 | 0.001392727
1141 | 7.166861 | 0.001498738
1142 | 7.16523 | 0.001604289
1143 | 7.163602 | 0.00170932
1144 | 7.161976 | 0.001813769
1145 | 7.160353 | 0.001917578
1146 | 7.158733 | 0.002020686
1147 | 7.157114 | 0.002123033
1148 | 7.155499 | 0.002224558
1149 | 7.153885 | 0.002325203
1150 | 7.152274 | 0.002424907
1151 | 7.150666 | 0.002523609
1152 | 7.149059 | 0.00262125
1153 | 7.147454 | 0.00271777
1154 | 7.145852 | 0.002813108
1155 | 7.144252 | 0.002907205
1156 | 7.142653 | 0.003
1157 | 7.141057 | 0.003091433
1158 | 7.139462 | 0.003181445
1159 | 7.137869 | 0.003269975
1160 | 7.136278 | 0.003356963
1161 | 7.134688 | 0.003442349
1162 | 7.133101 | 0.003526072
1163 | 7.131514 | 0.003608074
1164 | 7.12993 | 0.003688293
1165 | 7.128347 | 0.003766671
1166 | 7.126765 | 0.003843146
1167 | 7.125185 | 0.003917658
1168 | 7.123606 | 0.003990148
1169 | 7.122028 | 0.004060555
1170 | 7.120452 | 0.00412882
1171 | 7.118876 | 0.004194882
1172 | 7.117302 | 0.004258681
1173 | 7.115729 | 0.004320157
1174 | 7.114157 | 0.00437925
1175 | 7.112586 | 0.004435901
1176 | 7.111015 | 0.004490048
1177 | 7.109446 | 0.004541632
1178 | 7.107878 | 0.004590592
1179 | 7.10631 | 0.00463687
1180 | 7.104743 | 0.004680404
1181 | 7.103176 | 0.004721134
1182 | 7.10161 | 0.004759001
1183 | 7.100045 | 0.004793944
1184 | 7.09848 | 0.004825904
1185 | 7.096916 | 0.00485482
1186 | 7.095352 | 0.004880632
1187 | 7.093788 | 0.00490328
1188 | 7.092225 | 0.004922704
1189 | 7.090662 | 0.004938844
1190 | 7.089099 | 0.00495164
1191 | 7.087536 | 0.004961032
1192 | 7.085973 | 0.004966959
1193 | 7.08441 | 0.004969362
1194 | 7.082847 | 0.004968181
1195 | 7.081284 | 0.004963355
1196 | 7.079721 | 0.004954824
1197 | 7.078158 | 0.004942529
1198 | 7.076594 | 0.004926409
1199 | 7.07503 | 0.004906404
1200 | 7.073466 | 0.004882454
1201 | 7.071902 | 0.0048545
1202 | 7.070337 | 0.00482248
1203 | 7.068771 | 0.004786335
1204 | 7.067205 | 0.004746005
1205 | 7.065638 | 0.00470143
1206 | 7.064071 | 0.004652549
1207 | 7.062502 | 0.004599303
1208 | 7.060934 | 0.004541632
1209 | 7.059364 | 0.004479475
1210 | 7.057793 | 0.004412772
1211 | 7.056221 | 0.004341463
1212 | 7.054649 | 0.004265489
1213 | 7.053075 | 0.004184789
1214 | 7.051501 | 0.004099303
1215 | 7.049925 | 0.004008971
1216 | 7.048348 | 0.003913733
1217 | 7.046769 | 0.003813529
1218 | 7.04519 | 0.003708298
1219 | 7.043609 | 0.003597981
1220 | 7.042026 | 0.003482518
1221 | 7.040442 | 0.003361849
1222 | 7.038857 | 0.003235913
1223 | 7.03727 | 0.00310465
1224 | 7.035681 | 0.002968
1225 | 7.034091 | 0.002825904
1226 | 7.032499 | 0.002678301
1227 | 7.030905 | 0.002525131
1228 | 7.02931 | 0.002366334
1229 | 7.027712 | 0.00220185
1230 | 7.026113 | 0.002031619
1231 | 7.024511 | 0.001855581
1232 | 7.022908 | 0.001673675
1233 | 7.021302 | 0.001485842
1234 | 7.019695 | 0.001292022
1235 | 7.018085 | 0.001092154
1236 | 7.016472 | 0.0008861789
1237 | 7.014858 | 0.0006740358
1238 | 7.013241 | 0.000455665
1239 | 7.011622 | 0.0002310064
1240 | 7.01 | 0
1241 | 7.008608 | 0
1242 | 7.007219 | 0
1243 | 7.005834 | 0
1244 | 7.004453 | 0
1245 | 7.003076 | 0
1246 | 7.001702 | 0
1247 | 7.000332 | 0
1248 | 6.998966 | 0
1249 | 6.997604 | 0
1250 | 6.996245 | 0
1251 | 6.994891 | 0
1252 | 6.99354 | 0
1253 | 6.992193 | 0
1254 | 6.990849 | 0
1255 | 6.98951 | 0
1256 | 6.988174 | 0
1257 | 6.986843 | 0
1258 | 6.985515 | 0
1259 | 6.984191 | 0
1260 | 6.98287 | 0
1261 | 6.981554 | 0
1262 | 6.980241 | 0
1263 | 6.978933 | 0
1264 | 6.977628 | 0
1265 | 6.976327 | 0
1266 | 6.97503 | 0
1267 | 6.973737 | 0
1268 | 6.972448 | 0
1269 | 6.971162 | 0
1270 | 6.969881 | 0
1271 | 6.968603 | 0
1272 | 6.96733 | 0
1273 | 6.96606 | 0
1274 | 6.964794 | 0
1275 | 6.963533 | 0
1276 | 6.962275 | 0
1277 | 6.961021 | 0
1278 | 6.959771 | 0
1279 | 6.958525 | 0
1280 | 6.957283 | 0
1281 | 6.956045 | 0
1282 | 6.954811 | 0
1283 | 6.953581 | 0
1284 | 6.952354 | 0
1285 | 6.951132 | 0
1286 | 6.949914 | 0
1287 | 6.9487 | 0
1288 | 6.94749 | 0
1289 | 6.946284 | 0
1290 | 6.945082 | 0
1291 | 6.943884 | 0
1292 | 6.94269 | 0
1293 | 6.9415 | 0
1294 | 6.940314 | 0
1295 | 6.939132 | 0
1296 | 6.937955 | 0
1297 | 6.936781 | 0
1298 | 6.935611 | 0
1299 | 6.934446 | 0
1300 | 6.933284 | 0
1301 | 6.932127 | 0
1302 | 6.930974 | 0
1303 | 6.929824 | 0
1304 | 6.928679 | 0
1305 | 6.927538 | 0
1306 | 6.926402 | 0
1307 | 6.925269 | 0
1308 | 6.92414 | 0
1309 | 6.923016 | 0
1310 | 6.921896 | 0
1311 | 6.920779 | 0
1312 | 6.919667 | 0
1313 | 6.91856 | 0
1314 | 6.917456 | 0
1315 | 6.916356 | 0
1316 | 6.915261 | 0
1317 | 6.91417 | 0
1318 | 6.913083 | 0
1319 | 6.912 | 0
1320 | 6.910922 | 0
1321 | 6.909847 | 0
1322 | 6.908777 | 0
1323 | 6.907711 | 0
1324 | 6.90665 | 0
1325 | 6.905592 | 0
1326 | 6.904539 | 0
1327 | 6.90349 | 0
1328 | 6.902445 | 0
1329 | 6.901405 | 0
1330 | 6.900369 | 0
1331 | 6.899337 | 0
1332 | 6.898309 | 0
1333 | 6.897286 | 0
1334 | 6.896267 | 0
1335 | 6.895252 | 0
1336 | 6.894241 | 0
1337 | 6.893235 | 0
1338 | 6.892233 | 0
1339 | 6.891236 | 0
1340 | 6.890242 | 0
1341 | 6.889253 | 0
1342 | 6.888269 | 0
1343 | 6.887289 | 0
1344 | 6.886313 | 0
1345 | 6.885341 | 0
1346 | 6.884374 | 0
1347 | 6.883411 | 0
1348 | 6.882452 | 0
1349 | 6.881498 | 0
1350 | 6.880549 | 0
1351 | 6.879603 | 0
1352 | 6.878662 | 0
1353 | 6.877726 | 0
1354 | 6.876793 | 0
1355 | 6.875866 | 0
1356 | 6.874942 | 0
1357 | 6.874023 | 0
1358 | 6.873109 | 0
1359 | 6.872199 | 0
1360 | 6.871293 | 0
1361 | 6.870392 | 0
1362 | 6.869495 | 0
1363 | 6.868603 | 0
1364 | 6.867715 | 0
1365 | 6.866832 | 0
1366 | 6.865953 | 0
1367 | 6.865078 | 0
1368 | 6.864208 | 0
1369 | 6.863343 | 0
1370 | 6.862482 | 0
1371 | 6.861625 | 0
1372 | 6.860774 | 0
1373 | 6.859926 | 0
1374 | 6.859083 | 0
1375 | 6.858245 | 0
1376 | 6.857411 | 0
1377 | 6.856582 | 0
1378 | 6.855757 | 0
1379 | 6.854937 | 0
1380 | 6.854121 | 0
1381 | 6.85331 | 0
1382 | 6.852503 | 0
1383 | 6.851701 | 0
1384 | 6.850904 | 0
1385 | 6.850111 | 0
1386 | 6.849323 | 0
1387 | 6.848539 | 0
1388 | 6.84776 | 0
1389 | 6.846986 | 0
1390 | 6.846216 | 0
1391 | 6.845451 | 0
1392 | 6.84469 | 0
1393 | 6.843934 | 0
1394 | 6.843183 | 0
1395 | 6.842436 | 0
1396 | 6.841694 | 0
1397 | 6.840957 | 0
1398 | 6.840224 | 0
1399 | 6.839496 | 0
1400 | 6.838773 | 0
1401 | 6.838054 | 0
1402 | 6.83734 | 0
1403 | 6.836631 | 0
1404 | 6.835926 | 0
1405 | 6.835226 | 0
1406 | 6.834531 | 0
1407 | 6.833841 | 0
1408 | 6.833155 | 0
1409 | 6.832474 | 0
1410 | 6.831797 | 0
1411 | 6.831126 | 0
1412 | 6.830459 | 0
1413 | 6.829797 | 0
1414 | 6.82914 | 0
1415 | 6.828487 | 0
1416 | 6.827839 | 0
1417 | 6.827196 | 0
1418 | 6.826558 | 0
1419 | 6.825925 | 0
1420 | 6.825296 | 0
1421 | 6.824672 | 0
1422 | 6.824053 | 0
1423 | 6.823439 | 0
1424 | 6.822829 | 0
1425 | 6.822224 | 0
1426 | 6.821625 | 0
1427 | 6.82103 | 0
1428 | 6.820439 | 0
1429 | 6.819854 | 0
1430 | 6.819274 | 0
1431 | 6.818698 | 0
1432 | 6.818127 | 0
1433 | 6.817561 | 0
1434 | 6.817 | 0
1435 | 6.816444 | 0
1436 | 6.815893 | 0
1437 | 6.815347 | 0
1438 | 6.814805 | 0
1439 | 6.814269 | 0
1440 | 6.813737 | 0
1441 | 6.81321 | 0
1442 | 6.812688 | 0
1443 | 6.812171 | 0
1444 | 6.811659 | 0
1445 | 6.811152 | 0
1446 | 6.81065 | 0
1447 | 6.810153 | 0
1448 | 6.809661 | 0
1449 | 6.809174 | 0
1450 | 6.808691 | 0
1451 | 6.808214 | 0
1452 | 6.807742 | 0
1453 | 6.807275 | 0
1454 | 6.806812 | 0
1455 | 6.806355 | 0
1456 | 6.805902 | 0
1457 | 6.805455 | 0
1458 | 6.805013 | 0
1459 | 6.804575 | 0
1460 | 6.804143 | 0
1461 | 6.803716 | 0
1462 | 6.803294 | 0
1463 | 6.802876 | 0
1464 | 6.802464 | 0
1465 | 6.802057 | 0
1466 | 6.801655 | 0
1467 | 6.801258 | 0
1468 | 6.800866 | 0
1469 | 6.80048 | 0
1470 | 6.800098 | 0
1471 | 6.799721 | 0
1472 | 6.79935 | 0
1473 | 6.798983 | 0
1474 | 6.798622 | 0
1475 | 6.798266 | 0
1476 | 6.797915 | 0
1477 | 6.797569 | 0
1478 | 6.797228 | 0
1479 | 6.796892 | 0
1480 | 6.796562 | 0
1481 | 6.796236 | 0
1482 | 6.795916 | 0
1483 | 6.795601 | 0
1484 | 6.795291 | 0
1485 | 6.794986 | 0
1486 | 6.794686 | 0
1487 | 6.794392 | 0
1488 | 6.794103 | 0
1489 | 6.793819 | 0
1490 | 6.79354 | 0
1491 | 6.793266 | 0
1492 | 6.792998 | 0
1493 | 6.792735 | 0
1494 | 6.792477 | 0
1495 | 6.792224 | 0
1496 | 6.791977 | 0
1497 | 6.791734 | 0
1498 | 6.791497 | 0
1499 | 6.791266 | 0
1500 | 6.791039 | 0
1501 | 6.790818 | 0
1502 | 6.790602 | 0
1503 | 6.790391 | 0
1504 | 6.790186 | 0
1505 | 6.789986 | 0
1506 | 6.789791 | 0
1507 | 6.789601 | 0
1508 | 6.789417 | 0
1509 | 6.789238 | 0
1510 | 6.789065 | 0
1511 | 6.788896 | 0
1512 | 6.788733 | 0
1513 | 6.788576 | 0
1514 | 6.788424 | 0
1515 | 6.788277 | 0
1516 | 6.788135 | 0
1517 | 6.787999 | 0
1518 | 6.787868 | 0
1519 | 6.787743 | 0
1520 | 6.787623 | 0
1521 | 6.787508 | 0
1522 | 6.787399 | 0
1523 | 6.787295 | 0
1524 | 6.787196 | 0
1525 | 6.787103 | 0
1526 | 6.787015 | 0
1527 | 6.786933 | 0
1528 | 6.786856 | 0
1529 | 6.786785 | 0
1530 | 6.786719 | 0
1531 | 6.786658 | 0
1532 | 6.786603 | 0
1533 | 6.786554 | 0
1534 | 6.78651 | 0
1535 | 6.786471 | 0
1536 | 6.786438 | 0
1537 | 6.78641 | 0
1538 | 6.786388 | 0
1539 | 6.786371 | 0
1540 | 6.786359 | 0
1541 | 6.786354 | 0
1542 | 6.786353 | 0
1543 | 6.786359 | 0
1544 | 6.786369 | 0
1545 | 6.786386 | 0
1546 | 6.786407 | 0
1547 | 6.786435 | 0
1548 | 6.786468 | 0
1549 | 6.786506 | 0
1550 | 6.78655 | 0
1551 | 6.7866 | 0
1552 | 6.786655 | 0
1553 | 6.786715 | 0
1554 | 6.786782 | 0
1555 | 6.786853 | 0
1556 | 6.786931 | 0
1557 | 6.787014 | 0
1558 | 6.787102 | 0
1559 | 6.787197 | 0
1560 | 6.787296 | 0
1561 | 6.787402 | 0
1562 | 6.787513 | 0
1563 | 6.78763 | 0
1564 | 6.787752 | 0
1565 | 6.78788 | 0
1566 | 6.788014 | 0
1567 | 6.788153 | 0
1568 | 6.788298 | 0
1569 | 6.788448 | 0
1570 | 6.788605 | 0
1571 | 6.788767 | 0
1572 | 6.788934 | 0
1573 | 6.789108 | 0
1574 | 6.789287 | 0
1575 | 6.789471 | 0
1576 | 6.789662 | 0
1577 | 6.789858 | 0
1578 | 6.79006 | 0
1579 | 6.790267 | 0
1580 | 6.790481 | 0
1581 | 6.7907 | 0
1582 | 6.790924 | 0
1583 | 6.791155 | 0
1584 | 6.791391 | 0
1585 | 6.791633 | 0
1586 | 6.791881 | 0
1587 | 6.792135 | 0
1588 | 6.792394 | 0
1589 | 6.792659 | 0
1590 | 6.79293 | 0
1591 | 6.793207 | 0
1592 | 6.793489 | 0
1593 | 6.793777 | 0
1594 | 6.794072 | 0
1595 | 6.794372 | 0
1596 | 6.794677 | 0
1597 | 6.794989 | 0
1598 | 6.795306 | 0
1599 | 6.79563 | 0
1600 | 6.795959 | 0