## Sheet1
300.61 | 2.8788 | 3.6987
302.44 | 2.91 | 3.67
304.29 | 2.9399 | 3.6313
306.17 | 2.9669 | 3.5906
308.07 | 2.9904 | 3.5496
310 | 3.01 | 3.51
311.95 | 3.0225 | 3.479
313.92 | 3.0313 | 3.4506
315.92 | 3.0369 | 3.4245
317.95 | 3.04 | 3.4
320 | 3.0416 | 3.3745
322.08 | 3.0419 | 3.3506
324.18 | 3.0412 | 3.329
326.32 | 3.04 | 3.31
328.48 | 3.0396 | 3.2969
330.67 | 3.0394 | 3.2863
332.89 | 3.0395 | 3.2775
335.14 | 3.04 | 3.27
337.41 | 3.042 | 3.262
339.73 | 3.0444 | 3.2544
342.07 | 3.0471 | 3.2471
344.44 | 3.05 | 3.24
346.85 | 3.0529 | 3.2321
349.3 | 3.0556 | 3.2244
351.77 | 3.058 | 3.217
354.29 | 3.06 | 3.21
356.83 | 3.0605 | 3.2041
359.42 | 3.0606 | 3.1988
362.04 | 3.0604 | 3.1941
364.71 | 3.06 | 3.19
367.41 | 3.0604 | 3.1866
370.15 | 3.0606 | 3.1838
372.93 | 3.0605 | 3.1816
375.76 | 3.06 | 3.18
378.63 | 3.0584 | 3.1779
381.54 | 3.0563 | 3.1769
384.5 | 3.0534 | 3.1774
387.5 | 3.05 | 3.18
390.55 | 3.0444 | 3.1874
393.65 | 3.0388 | 3.1969
396.8 | 3.0338 | 3.2079
400 | 3.03 | 3.22
403.25 | 3.0309 | 3.2316
406.56 | 3.0331 | 3.2438
409.92 | 3.0363 | 3.2566
413.33 | 3.04 | 3.27
416.81 | 3.0417 | 3.2833
420.34 | 3.0438 | 3.2975
423.93 | 3.0464 | 3.313
427.59 | 3.05 | 3.33
431.3 | 3.0556 | 3.3509
435.09 | 3.0625 | 3.3731
438.94 | 3.0706 | 3.3963
442.86 | 3.08 | 3.42
446.85 | 3.0898 | 3.4421
450.91 | 3.1013 | 3.4644
455.05 | 3.1145 | 3.487
459.26 | 3.13 | 3.51
463.55 | 3.1484 | 3.5337
467.92 | 3.1694 | 3.5581
472.38 | 3.1932 | 3.5835
476.92 | 3.22 | 3.61
481.55 | 3.2488 | 3.6416
486.27 | 3.2813 | 3.6731
491.09 | 3.3181 | 3.703
496 | 3.36 | 3.73
501.01 | 3.4138 | 3.7549
506.12 | 3.4713 | 3.7731
511.34 | 3.5306 | 3.7823
516.67 | 3.59 | 3.78
522.11 | 3.6506 | 3.7507
527.66 | 3.7063 | 3.7106
533.33 | 3.7538 | 3.6627
539.13 | 3.79 | 3.61
545.05 | 3.797 | 3.5523
551.11 | 3.7925 | 3.4969
557.3 | 3.7792 | 3.448
563.64 | 3.76 | 3.41
570.11 | 3.7396 | 3.4057
576.74 | 3.7181 | 3.4131
583.53 | 3.6976 | 3.429
590.48 | 3.68 | 3.45
597.59 | 3.6733 | 3.4663
604.88 | 3.6713 | 3.4838
612.35 | 3.6736 | 3.5019
620 | 3.68 | 3.52
627.85 | 3.6913 | 3.5379
635.9 | 3.7056 | 3.5544
644.16 | 3.7221 | 3.5687
652.63 | 3.74 | 3.58
661.33 | 3.7585 | 3.586
670.27 | 3.7769 | 3.5881
679.45 | 3.7943 | 3.5862
688.89 | 3.81 | 3.58
698.59 | 3.8236 | 3.5675
708.57 | 3.8338 | 3.5513
718.84 | 3.8395 | 3.5319
729.41 | 3.84 | 3.51
740.3 | 3.8346 | 3.487
751.52 | 3.8219 | 3.4625
763.08 | 3.8007 | 3.4367
775 | 3.77 | 3.41
787.3 | 3.7248 | 3.3748
800 | 3.6694 | 3.3425
813.11 | 3.6043 | 3.3164
826.67 | 3.53 | 3.3
840.68 | 3.4427 | 3.3041
855.17 | 3.3488 | 3.3219
870.18 | 3.2505 | 3.3537
885.71 | 3.15 | 3.4
901.82 | 3.053 | 3.4664
918.52 | 2.9569 | 3.5463
935.85 | 2.8623 | 3.638
953.85 | 2.77 | 3.74
972.55 | 2.6828 | 3.8465
992 | 2.5988 | 3.9619
1012.24 | 2.5178 | 4.0863
1033.33 | 2.44 | 4.22
1055.32 | 2.3649 | 4.3654
1078.26 | 2.2931 | 4.5194
1102.22 | 2.2248 | 4.6812
1127.27 | 2.16 | 4.85
1153.49 | 2.099 | 5.0251
1180.95 | 2.0419 | 5.2056
1209.76 | 1.9888 | 5.3909
1240 | 1.94 | 5.58
1300 | 1.94 | 5.68
1350 | 1.94 | 5.81
1400 | 1.94 | 5.98
1450 | 1.94 | 6.08