## MoS2
0.0811 | 0.74 | 1.16
0.0928 | 0.837 | 1.36
0.104 | 1.15 | 1.65
0.116 | 1.51 | 1.56
0.128 | 1.7 | 1.25
0.139 | 1.21 | 1.06
0.151 | 0.99 | 1.52
0.163 | 1.14 | 1.75
0.174 | 1.27 | 1.96
0.186 | 1.36 | 2.18
0.198 | 1.58 | 2.4
0.209 | 1.9 | 2.51
0.221 | 2.05 | 2.5
0.233 | 2.15 | 2.56
0.244 | 2.24 | 2.62
0.256 | 2.46 | 2.74
0.268 | 2.73 | 2.7
0.279 | 2.97 | 2.58
0.291 | 3.07 | 2.4
0.303 | 3.04 | 2.3
0.314 | 3 | 2.25
0.326 | 2.98 | 2.25
0.338 | 2.94 | 2.26
0.349 | 2.87 | 2.36
0.361 | 2.89 | 2.59
0.373 | 2.96 | 2.85
0.384 | 3.13 | 3.08
0.396 | 3.57 | 3.13
0.408 | 3.92 | 3.17
0.419 | 4.12 | 3.16
0.431 | 4.31 | 3.14
0.443 | 4.59 | 3.15
0.454 | 4.94 | 3.11
0.466 | 5.45 | 2.85
0.478 | 5.52 | 2.39
0.489 | 5.65 | 1.92
0.501 | 5.62 | 1.56
0.513 | 5.49 | 1.28
0.524 | 5.31 | 1.18
0.536 | 5.2 | 1.15
0.548 | 5.09 | 1.12
0.559 | 4.97 | 1.08
0.571 | 4.86 | 1.05
0.583 | 4.8 | 1.12
0.594 | 4.74 | 1.22
0.606 | 4.89 | 1.47
0.618 | 5.16 | 1.33
0.629 | 5.25 | 1.13
0.641 | 5.16 | 0.975
0.653 | 5.07 | 1.08
0.664 | 5.07 | 1.26
0.676 | 5.62 | 1.3
0.688 | 5.88 | 0.712
0.699 | 5.71 | 0.43
0.711 | 5.43 | 0.314
0.723 | 5.25 | 0.182
0.734 | 5.11 | 0.0391
0.746 | 5.03 | 0
0.758 | 4.97 | 0
0.769 | 4.9 | 0
0.781 | 4.84 | 0
0.793 | 4.77 | 0
0.804 | 4.7 | 0
0.816 | 4.65 | 0
0.828 | 4.62 | 0
0.839 | 4.59 | 0
0.851 | 4.56 | 0
0.863 | 4.53 | 0
0.874 | 4.5 | 0
0.886 | 4.47 | 0
0.898 | 4.46 | 0
0.909 | 4.45 | 0
0.921 | 4.43 | 0
0.933 | 4.42 | 0
0.944 | 4.41 | 0
0.956 | 4.39 | 0.000127
0.968 | 4.38 | 0.000287
0.979 | 4.37 | 0.000448
0.991 | 4.35 | 0.000611
1 | 4.34 | 0.000774
1.01 | 4.32 | 0.000938
1.03 | 4.31 | 0.0011
1.04 | 4.3 | 0.00127
1.05 | 4.3 | 0.00143
1.06 | 4.3 | 0.0016
1.07 | 4.29 | 0.00176
1.08 | 4.29 | 0.00193
1.1 | 4.28 | 0.00209
1.11 | 4.28 | 0.00226
1.12 | 4.27 | 0.00243
1.13 | 4.27 | 0.00259
1.14 | 4.26 | 0.00276
1.15 | 4.26 | 0.00293
1.17 | 4.25 | 0.00309
1.18 | 4.25 | 0.00326
1.19 | 4.25 | 0.00343
1.2 | 4.24 | 0.0036
1.21 | 4.24 | 0.00377
1.22 | 4.23 | 0.00394
1.24 | 4.23 | 0.00411
1.3 | 4.22 | 0.00416
1.4 | 4.21 | 0.00419
1.5 | 4.204 | 0.004228