## Sheet1
301 | 2.154767 | 0.1740488888
302 | 2.154767 | 0.173471057
303 | 2.154767 | 0.1723153934
304 | 2.154767 | 0.1717375616
305 | 2.154767 | 0.1711597298
306 | 2.154957 | 0.1698492
307 | 2.154957 | 0.1691164
308 | 2.154957 | 0.1683837
309 | 2.154957 | 0.1669182
310 | 2.154957 | 0.1661855
311 | 2.154957 | 0.1654527
312 | 2.156191 | 0.1638087
313 | 2.156191 | 0.1628973
314 | 2.156191 | 0.161986
315 | 2.156191 | 0.1601633
316 | 2.156191 | 0.159252
317 | 2.156191 | 0.1583407
318 | 2.158446236 | 0.156313
319 | 2.158446236 | 0.1551966
320 | 2.158446236 | 0.1540802
321 | 2.158446236 | 0.1518473
322 | 2.158446236 | 0.1507309
323 | 2.158446236 | 0.1496145
324 | 2.16105938 | 0.1471262
325 | 2.16105938 | 0.1457541612
326 | 2.16105938 | 0.1443822
327 | 2.16105938 | 0.1416382
328 | 2.16105938 | 0.1402662058
329 | 2.16105938 | 0.1388942
330 | 2.164305 | 0.1358106
331 | 2.164305 | 0.134099
332 | 2.164305 | 0.1323873
333 | 2.164305 | 0.128964
334 | 2.164305 | 0.1272524
335 | 2.164305 | 0.1255408
336 | 2.16854 | 0.1216142
337 | 2.16854 | 0.1193992
338 | 2.16854 | 0.1171843
339 | 2.16854 | 0.1127543
340 | 2.16854 | 0.1105394
341 | 2.16854 | 0.1083244
342 | 2.173999 | 0.1028463
343 | 2.173999 | 0.09958319
344 | 2.173999 | 0.09632005
345 | 2.173999 | 0.08979376
346 | 2.173999 | 0.08653062
347 | 2.173999 | 0.08326747
348 | 2.180379 | 0.07405706
349 | 2.180379 | 0.06810978755
350 | 2.180379 | 0.06216252
351 | 2.180379 | 0.05026797
352 | 2.180379 | 0.04432070125
353 | 2.180379 | 0.03837343
354 | 2.176267 | 0.0301085651
355 | 2.176267 | 0.0277909721
356 | 2.176267 | 0.0254733791
357 | 2.176267 | 0.0208381931
358 | 2.176267 | 0.0185206001
359 | 2.176267 | 0.0162030071
360 | 2.130061 | 0.01277566545
361 | 2.130061 | 0.0116659168
362 | 2.130061 | 0.01055616815
363 | 2.130061 | 0.00833667085
364 | 2.130061 | 0.0072269222
365 | 2.130061 | 0.00611717355
366 | 2.104747 | 0.004700763825
367 | 2.104747 | 0.00439410275
368 | 2.104747 | 0.004087441675
369 | 2.104747 | 0.003474119525
370 | 2.104747 | 0.00316745845
371 | 2.104747 | 0.002860797375
372 | 2.082114 | 0.002473052525
373 | 2.082114 | 0.00239196875
374 | 2.082114 | 0.002310884975
375 | 2.082114 | 0.002148717425
376 | 2.082114 | 0.00206763365
377 | 2.082114 | 0.001986549875
378 | 2.064198 | 0.001866908
379 | 2.064198 | 0.001828349075
380 | 2.064198 | 0.001789791
381 | 2.064198 | 0.001712674
382 | 2.064198 | 0.001674115025
383 | 2.064198 | 0.001635557
384 | 2.049153 | 0.001570866125
385 | 2.049153 | 0.00154473425
386 | 2.049153 | 0.001518602375
387 | 2.049153 | 0.001466338625
388 | 2.049153 | 0.00144020675
389 | 2.049153 | 0.001414074875
390 | 2.036118 | 0.001368543
391 | 2.036118 | 0.001349143025
392 | 2.036118 | 0.001329743
393 | 2.036118 | 0.001290943
394 | 2.036118 | 0.001271543075
395 | 2.036118 | 0.001252143
396 | 2.024186 | 0.001218061
397 | 2.024186 | 0.001203379225
398 | 2.024186 | 0.001188697
399 | 2.024186 | 0.001159333
400 | 2.024186 | 0.001144651475
401 | 2.024186 | 0.00112997
402 | 2.013311 | 0.00110428635
403 | 2.013311 | 0.0010932851
404 | 2.013311 | 0.00108228385
405 | 2.013311 | 0.00106028135
406 | 2.013311 | 0.0010492801
407 | 2.013311 | 0.00103827885
408 | 2.003213 | 0.0010192
409 | 2.003213 | 0.001011122675
410 | 2.003213 | 0.001003045
411 | 2.003213 | 0.0009868902875
412 | 2.003213 | 0.000978812825
413 | 2.003213 | 0.0009707353625
414 | 1.99378 | 0.0009569351875
415 | 1.99378 | 0.000951212475
416 | 1.99378 | 0.0009454897625
417 | 1.99378 | 0.0009340443375
418 | 1.99378 | 0.000928321625
419 | 1.99378 | 0.0009225989125
420 | 1.984927 | 0.0009130623375
421 | 1.984927 | 0.000909248475
422 | 1.984927 | 0.0009054346125
423 | 1.984927 | 0.0008978068875
424 | 1.984927 | 0.000893993025
425 | 1.984927 | 0.0008901791625
426 | 1.976836 | 0.0008841589875
427 | 1.976836 | 0.000881952675
428 | 1.976836 | 0.0008797463625
429 | 1.976836 | 0.0008753337375
430 | 1.976836 | 0.000873127425
431 | 1.976836 | 0.0008709211125
432 | 1.968582 | 0.0008677876375
433 | 1.968582 | 0.000866860475
434 | 1.968582 | 0.0008659333125
435 | 1.968582 | 0.0008640789875
436 | 1.968582 | 0.000863151825
437 | 1.968582 | 0.0008622246625
438 | 1.960902 | 0.000861487325
439 | 1.960902 | 0.00086167715
440 | 1.960902 | 0.000861866975
441 | 1.960902 | 0.000862246625
442 | 1.960902 | 0.00086243645
443 | 1.960902 | 0.000862626275
444 | 1.953677 | 0.000863933175
445 | 1.953677 | 0.00086505025
446 | 1.953677 | 0.000866167325
447 | 1.953677 | 0.000868401475
448 | 1.953677 | 0.00086951855
449 | 1.953677 | 0.000870635625
450 | 1.946614 | 0.000873694675
451 | 1.946614 | 0.00087563665
452 | 1.946614 | 0.000877578625
453 | 1.946614 | 0.000881462575
454 | 1.946614 | 0.00088340455
455 | 1.946614 | 0.000885346525
456 | 1.939919 | 0.000889930525
457 | 1.939919 | 0.00089257255
458 | 1.939919 | 0.000895214575
459 | 1.939919 | 0.000900498625
460 | 1.939919 | 0.00090314065
461 | 1.939919 | 0.000905782675
462 | 1.933477 | 0.0009117011875
463 | 1.933477 | 0.000914977675
464 | 1.933477 | 0.0009182541625
465 | 1.933477 | 0.0009248071375
466 | 1.933477 | 0.000928083625
467 | 1.933477 | 0.0009313601125
468 | 1.927221267 | 0.0009384951875
469 | 1.927221267 | 0.000942353775
470 | 1.927221267 | 0.0009462123625
471 | 1.927221267 | 0.0009539295375
472 | 1.927221267 | 0.000957788125
473 | 1.927221267 | 0.0009616467125
474 | 1.92109 | 0.00096988115
475 | 1.92109 | 0.000974257
476 | 1.92109 | 0.00097863285
477 | 1.92109 | 0.00098738455
478 | 1.92109 | 0.0009917604
479 | 1.92109 | 0.00099613625
480 | 1.915183 | 0.0010053648
481 | 1.915183 | 0.0010102175
482 | 1.915183 | 0.0010150702
483 | 1.915183 | 0.0010247756
484 | 1.915183 | 0.0010296283
485 | 1.915183 | 0.001034481
486 | 1.909528 | 0.001044648
487 | 1.909528 | 0.001049961525
488 | 1.909528 | 0.001055275
489 | 1.909528 | 0.001065903
490 | 1.909528 | 0.001071217175
491 | 1.909528 | 0.001076531
492 | 1.903913 | 0.001087585
493 | 1.903913 | 0.001093324975
494 | 1.903913 | 0.001099065
495 | 1.903913 | 0.001110545
496 | 1.903913 | 0.001116284925
497 | 1.903913 | 0.001122025
498 | 1.898509 | 0.001133919
499 | 1.898509 | 0.001140073625
500 | 1.898509 | 0.001146228
501 | 1.898509 | 0.001158537
502 | 1.898509 | 0.001164691075
503 | 1.898509 | 0.001170845
504 | 1.89322 | 0.001183542
505 | 1.89322 | 0.001190084275
506 | 1.89322 | 0.001196627
507 | 1.89322 | 0.001209711
508 | 1.89322 | 0.001216253225
509 | 1.89322 | 0.001222795
510 | 1.888204 | 0.001236292
511 | 1.888204 | 0.001243245425
512 | 1.888204 | 0.001250199
513 | 1.888204 | 0.001264107
514 | 1.888204 | 0.001271060875
515 | 1.888204 | 0.001278015
516 | 1.883039348 | 0.001292306675
517 | 1.883039348 | 0.00129964475
518 | 1.883039348 | 0.001306982825
519 | 1.883039348 | 0.001321658975
520 | 1.883039348 | 0.00132899705
521 | 1.883039348 | 0.001336335125
522 | 1.877989 | 0.0013513891
523 | 1.877989 | 0.001359105
524 | 1.877989 | 0.0013668209
525 | 1.877989 | 0.0013822527
526 | 1.877989 | 0.0013899686
527 | 1.877989 | 0.0013976845
528 | 1.873085 | 0.00141349565
529 | 1.873085 | 0.0014215909
530 | 1.873085 | 0.00142968615
531 | 1.873085 | 0.00144587665
532 | 1.873085 | 0.0014539719
533 | 1.873085 | 0.00146206715
534 | 1.868294 | 0.00147863295
535 | 1.868294 | 0.0014871035
536 | 1.868294 | 0.00149557405
537 | 1.868294 | 0.00151251515
538 | 1.868294 | 0.0015209857
539 | 1.868294 | 0.00152945625
540 | 1.863618 | 0.001546791
541 | 1.863618 | 0.001555654875
542 | 1.863618 | 0.001564519
543 | 1.863618 | 0.001582247
544 | 1.863618 | 0.001591111025
545 | 1.863618 | 0.001599975
546 | 1.858897 | 0.001618076925
547 | 1.858897 | 0.00162731475
548 | 1.858897 | 0.001636552575
549 | 1.858897 | 0.001655028225
550 | 1.858897 | 0.00166426605
551 | 1.858897 | 0.001673503875
552 | 1.854369 | 0.00169237145
553 | 1.854369 | 0.0017020012
554 | 1.854369 | 0.00171163095
555 | 1.854369 | 0.00173089045
556 | 1.854369 | 0.0017405202
557 | 1.854369 | 0.00175014995
558 | 1.849868 | 0.001769795525
559 | 1.849868 | 0.00177981135
560 | 1.849868 | 0.001789827175
561 | 1.849868 | 0.001809858825
562 | 1.849868 | 0.00181987465
563 | 1.849868 | 0.001829890475
564 | 1.84549 | 0.00185032285
565 | 1.84549 | 0.0018607394
566 | 1.84549 | 0.00187115595
567 | 1.84549 | 0.00189198905
568 | 1.84549 | 0.0019024056
569 | 1.84549 | 0.00191282215
570 | 1.841161 | 0.0019340866
571 | 1.841161 | 0.0019449345
572 | 1.841161 | 0.0019557824
573 | 1.841161 | 0.0019774782
574 | 1.841161 | 0.0019883261
575 | 1.841161 | 0.001999174
576 | 1.836692 | 0.002021265
577 | 1.836692 | 0.002032508175
578 | 1.836692 | 0.002043751
579 | 1.836692 | 0.002066238
580 | 1.836692 | 0.002077480725
581 | 1.836692 | 0.002088724
582 | 1.832416 | 0.002111635
583 | 1.832416 | 0.002123302075
584 | 1.832416 | 0.00213497
585 | 1.832416 | 0.002158305
586 | 1.832416 | 0.002169972225
587 | 1.832416 | 0.00218164
588 | 1.828162 | 0.002205409
589 | 1.828162 | 0.0022175107
590 | 1.828162 | 0.0022296124
591 | 1.828162 | 0.0022538158
592 | 1.828162 | 0.0022659175
593 | 1.828162 | 0.0022780192
594 | 1.823926 | 0.002302644
595 | 1.823926 | 0.002315167575
596 | 1.823926 | 0.002327691
597 | 1.823926 | 0.002352738
598 | 1.823926 | 0.002365260925
599 | 1.823926 | 0.002377784
600 | 1.81984 | 0.002403292
601 | 1.81984 | 0.002416275625
602 | 1.81984 | 0.00242926
603 | 1.81984 | 0.002455228
604 | 1.81984 | 0.002468211675
605 | 1.81984 | 0.002481196
606 | 1.815705 | 0.002507633325
607 | 1.815705 | 0.00252108695
608 | 1.815705 | 0.002534540575
609 | 1.815705 | 0.002561447825
610 | 1.815705 | 0.00257490145
611 | 1.815705 | 0.002588355075
612 | 1.811541 | 0.00261571
613 | 1.811541 | 0.002629611625
614 | 1.811541 | 0.002643513
615 | 1.811541 | 0.002671316
616 | 1.811541 | 0.002685217475
617 | 1.811541 | 0.002699119
618 | 1.80752 | 0.00272740295
619 | 1.80752 | 0.0027417855
620 | 1.80752 | 0.00275616805
621 | 1.80752 | 0.00278493315
622 | 1.80752 | 0.0027993157
623 | 1.80752 | 0.00281369825
624 | 1.803508 | 0.00284295905
625 | 1.803508 | 0.0028578373
626 | 1.803508 | 0.00287271555
627 | 1.803508 | 0.00290247205
628 | 1.803508 | 0.0029173503
629 | 1.803508 | 0.00293222855
630 | 1.799486 | 0.0029624374
631 | 1.799486 | 0.002977768
632 | 1.799486 | 0.0029930986
633 | 1.799486 | 0.0030237598
634 | 1.799486 | 0.0030390904
635 | 1.799486 | 0.003054421
636 | 1.795716 | 0.003085638625
637 | 1.795716 | 0.00310152565
638 | 1.795716 | 0.003117412675
639 | 1.795716 | 0.003149186725
640 | 1.795716 | 0.00316507375
641 | 1.795716 | 0.003180960775
642 | 1.791746 | 0.003213318
643 | 1.791746 | 0.003229788675
644 | 1.791746 | 0.003246259
645 | 1.791746 | 0.0032792
646 | 1.791746 | 0.003295670425
647 | 1.791746 | 0.003312141
648 | 1.78753864 | 0.0033455838
649 | 1.78753864 | 0.0033625563
650 | 1.78753864 | 0.0033795288
651 | 1.78753864 | 0.0034134738
652 | 1.78753864 | 0.0034304463
653 | 1.78753864 | 0.0034474188
654 | 1.783507 | 0.003481909975
655 | 1.783507 | 0.00349942865
656 | 1.783507 | 0.003516947325
657 | 1.783507 | 0.003551984675
658 | 1.783507 | 0.00356950335
659 | 1.783507 | 0.003587022025
660 | 1.779506638 | 0.003622614125
661 | 1.779506638 | 0.00364068755
662 | 1.779506638 | 0.003658760975
663 | 1.779506638 | 0.003694907825
664 | 1.779506638 | 0.00371298125
665 | 1.779506638 | 0.003731054675
666 | 1.77555 | 0.003767788625
667 | 1.77555 | 0.00378644915
668 | 1.77555 | 0.003805109675
669 | 1.77555 | 0.003842430725
670 | 1.77555 | 0.00386109125
671 | 1.77555 | 0.003879751775
672 | 1.771562 | 0.003917628
673 | 1.771562 | 0.003936843225
674 | 1.771562 | 0.003956059
675 | 1.771562 | 0.00399449
676 | 1.771562 | 0.004013705075
677 | 1.771562 | 0.004032921
678 | 1.767704 | 0.004071973725
679 | 1.767704 | 0.00409181145
680 | 1.767704 | 0.004111649175
681 | 1.767704 | 0.004151324625
682 | 1.767704 | 0.00417116235
683 | 1.767704 | 0.004191000075
684 | 1.763782 | 0.0042313036
685 | 1.763782 | 0.0042517694
686 | 1.763782 | 0.0042722352
687 | 1.763782 | 0.0043131668
688 | 1.763782 | 0.0043336326
689 | 1.763782 | 0.0043540984
690 | 1.759827 | 0.004395662475
691 | 1.759827 | 0.00441676075
692 | 1.759827 | 0.004437859025
693 | 1.759827 | 0.004480055575
694 | 1.759827 | 0.00450115385
695 | 1.759827 | 0.004522252125
696 | 1.755873 | 0.00456507
697 | 1.755873 | 0.004586790125
698 | 1.755873 | 0.00460851
699 | 1.755873 | 0.00465195
700 | 1.755873 | 0.004673669575
701 | 1.755873 | 0.004695389
702 | 1.751997 | 0.004739499
703 | 1.751997 | 0.004761889225
704 | 1.751997 | 0.004784279
705 | 1.751997 | 0.004829059
706 | 1.751997 | 0.004851449075
707 | 1.751997 | 0.004873839
708 | 1.748091 | 0.00491929375
709 | 1.748091 | 0.0049423585
710 | 1.748091 | 0.00496542325
711 | 1.748091 | 0.00501155275
712 | 1.748091 | 0.0050346175
713 | 1.748091 | 0.00505768225
714 | 1.744186 | 0.00510450145
715 | 1.744186 | 0.0051282559
716 | 1.744186 | 0.00515201035
717 | 1.744186 | 0.00519951925
718 | 1.744186 | 0.0052232737
719 | 1.744186 | 0.00524702815
720 | 1.740285 | 0.005295205725
721 | 1.740285 | 0.00531962885
722 | 1.740285 | 0.005344051975
723 | 1.740285 | 0.005392898225
724 | 1.740285 | 0.00541732135
725 | 1.740285 | 0.005441744475
726 | 1.736478 | 0.005491340825
727 | 1.736478 | 0.00551651405
728 | 1.736478 | 0.005541687275
729 | 1.736478 | 0.005592033725
730 | 1.736478 | 0.00561720695
731 | 1.736478 | 0.005642380175
732 | 1.732595282 | 0.005693498
733 | 1.732595282 | 0.005719442275
734 | 1.732595282 | 0.005745387
735 | 1.732595282 | 0.005797276
736 | 1.732595282 | 0.005823220025
737 | 1.732595282 | 0.005849164
738 | 1.728632 | 0.005901841
739 | 1.728632 | 0.005928572225
740 | 1.728632 | 0.005955304
741 | 1.728632 | 0.006008767
742 | 1.728632 | 0.006035498875
743 | 1.728632 | 0.006062231
744 | 1.724596 | 0.006116402775
745 | 1.724596 | 0.00614384335
746 | 1.724596 | 0.006171283925
747 | 1.724596 | 0.006226165075
748 | 1.724596 | 0.00625360565
749 | 1.724596 | 0.006281046225
750 | 1.720704 | 0.00633673735
751 | 1.720704 | 0.0063649879
752 | 1.720704 | 0.00639323845
753 | 1.720704 | 0.00644973955
754 | 1.720704 | 0.0064779901
755 | 1.720704 | 0.00650624065
756 | 1.716763 | 0.006563547
757 | 1.716763 | 0.006592602425
758 | 1.716763 | 0.006621658
759 | 1.716763 | 0.006679769
760 | 1.716763 | 0.006708824875
761 | 1.716763 | 0.00673788
762 | 1.712823 | 0.006796828
763 | 1.712823 | 0.006826720425
764 | 1.712823 | 0.006856613
765 | 1.712823 | 0.006916397
766 | 1.712823 | 0.006946289075
767 | 1.712823 | 0.006976181
768 | 1.708856 | 0.007036812
769 | 1.708856 | 0.007067550975
770 | 1.708856 | 0.00709829
771 | 1.708856 | 0.007159767
772 | 1.708856 | 0.007190506125
773 | 1.708856 | 0.007221245
774 | 1.704878 | 0.007283534675
775 | 1.704878 | 0.00731508565
776 | 1.704878 | 0.007346636625
777 | 1.704878 | 0.007409738575
778 | 1.704878 | 0.00744128955
779 | 1.704878 | 0.007472840525
780 | 1.700987 | 0.007536864975
781 | 1.700987 | 0.00756933845
782 | 1.700987 | 0.007601811925
783 | 1.700987 | 0.007666758875
784 | 1.700987 | 0.00769923235
785 | 1.700987 | 0.007731705825
786 | 1.697012 | 0.007797559025
787 | 1.697012 | 0.00783093875
788 | 1.697012 | 0.007864318475
789 | 1.697012 | 0.007931077925
790 | 1.697012 | 0.00796445765
791 | 1.697012 | 0.007997837375
792 | 1.693021 | 0.00806554565
793 | 1.693021 | 0.0080998742
794 | 1.693021 | 0.00813420275
795 | 1.693021 | 0.00820285985
796 | 1.693021 | 0.0082371884
797 | 1.693021 | 0.00827151695
798 | 1.688978 | 0.008341126
799 | 1.688978 | 0.008376405975
800 | 1.688978 | 0.008411686
801 | 1.688978 | 0.008482247
802 | 1.688978 | 0.008517526925
803 | 1.688978 | 0.008552807
804 | 1.684912 | 0.008624268575
805 | 1.684912 | 0.00866044975
806 | 1.684912 | 0.008696630925
807 | 1.684912 | 0.008768993275
808 | 1.684912 | 0.00880517445
809 | 1.684912 | 0.008841355625
810 | 1.680934 | 0.00891473845
811 | 1.680934 | 0.0089519401
812 | 1.680934 | 0.00898914175
813 | 1.680934 | 0.00906354505
814 | 1.680934 | 0.0091007467
815 | 1.680934 | 0.00913794835
816 | 1.676888 | 0.009213352
817 | 1.676888 | 0.009251553275
818 | 1.676888 | 0.009289755
819 | 1.676888 | 0.009366158
820 | 1.676888 | 0.009404359825
821 | 1.676888 | 0.009442561
822 | 1.672838 | 0.009519989625
823 | 1.672838 | 0.00955921615
824 | 1.672838 | 0.009598442675
825 | 1.672838 | 0.009676895725
826 | 1.672838 | 0.00971612225
827 | 1.672838 | 0.009755348775
828 | 1.66878 | 0.009834893
829 | 1.66878 | 0.009875210975
830 | 1.66878 | 0.009915529
831 | 1.66878 | 0.009996164
832 | 1.66878 | 0.01003648
833 | 1.66878 | 0.0100768
834 | 1.664654 | 0.0101584243
835 | 1.664654 | 0.0101997306
836 | 1.664654 | 0.0102410369
837 | 1.664654 | 0.0103236495
838 | 1.664654 | 0.0103649558
839 | 1.664654 | 0.0104062621
840 | 1.660624813 | 0.01048996
841 | 1.660624813 | 0.01053234865
842 | 1.660624813 | 0.01057474
843 | 1.660624813 | 0.01065952
844 | 1.660624813 | 0.01070190915
845 | 1.660624813 | 0.0107443
846 | 1.65659204 | 0.0108302399
847 | 1.65659204 | 0.0108737904
848 | 1.65659204 | 0.0109173409
849 | 1.65659204 | 0.0110044419
850 | 1.65659204 | 0.0110479924
851 | 1.65659204 | 0.0110915429
852 | 1.652492 | 0.01117987
853 | 1.652492 | 0.01122464
854 | 1.652492 | 0.01126941
855 | 1.652492 | 0.01135896
856 | 1.652492 | 0.01140373
857 | 1.652492 | 0.0114485
858 | 1.648286 | 0.01153926
859 | 1.648286 | 0.01158524
860 | 1.648286 | 0.01163123
861 | 1.648286 | 0.01172319
862 | 1.648286 | 0.01176918
863 | 1.648286 | 0.01181516
864 | 1.644022 | 0.01190837
865 | 1.644022 | 0.0119556
866 | 1.644022 | 0.01200282
867 | 1.644022 | 0.01209728
868 | 1.644022 | 0.0121445
869 | 1.644022 | 0.01219173
870 | 1.639697 | 0.0122873
871 | 1.639697 | 0.01233564295
872 | 1.639697 | 0.01238399
873 | 1.639697 | 0.01248068
874 | 1.639697 | 0.01252902225
875 | 1.639697 | 0.01257737
876 | 1.635471 | 0.0126753
877 | 1.635471 | 0.01272489
878 | 1.635471 | 0.01277448
879 | 1.635471 | 0.01287365
880 | 1.635471 | 0.01292324
881 | 1.635471 | 0.01297283
882 | 1.631233 | 0.01307332
883 | 1.631233 | 0.01312423
884 | 1.631233 | 0.01317514
885 | 1.631233 | 0.01327695
886 | 1.631233 | 0.01332786
887 | 1.631233 | 0.01337877
888 | 1.626933 | 0.01348186645
889 | 1.626933 | 0.0135340588
890 | 1.626933 | 0.01358625115
891 | 1.626933 | 0.01369063585
892 | 1.626933 | 0.0137428282
893 | 1.626933 | 0.01379502055
894 | 1.622635 | 0.01390073
895 | 1.622635 | 0.01395425
896 | 1.622635 | 0.01400777
897 | 1.622635 | 0.01411481
898 | 1.622635 | 0.01416833
899 | 1.622635 | 0.01422186
900 | 1.622635 | 0.014222
901 | 1.622635 | 0.014222
902 | 1.622635 | 0.014222
903 | 1.622635 | 0.014222
904 | 1.622635 | 0.014222
905 | 1.622635 | 0.014222
906 | 1.622635 | 0.014222
907 | 1.622635 | 0.014222
908 | 1.622635 | 0.014222
909 | 1.622635 | 0.014222
910 | 1.622635 | 0.014222
911 | 1.622635 | 0.014222
912 | 1.622635 | 0.014222
913 | 1.622635 | 0.014222
914 | 1.622635 | 0.014222
915 | 1.622635 | 0.014222
916 | 1.622635 | 0.014222
917 | 1.622635 | 0.014222
918 | 1.622635 | 0.014222
919 | 1.622635 | 0.014222
920 | 1.622635 | 0.014222
921 | 1.622635 | 0.014222
922 | 1.622635 | 0.014222
923 | 1.622635 | 0.014222
924 | 1.622635 | 0.014222
925 | 1.622635 | 0.014222
926 | 1.622635 | 0.014222
927 | 1.622635 | 0.014222
928 | 1.622635 | 0.014222
929 | 1.622635 | 0.014222
930 | 1.622635 | 0.014222
931 | 1.622635 | 0.014222
932 | 1.622635 | 0.014222
933 | 1.622635 | 0.014222
934 | 1.622635 | 0.014222
935 | 1.622635 | 0.014222
936 | 1.622635 | 0.014222
937 | 1.622635 | 0.014222
938 | 1.622635 | 0.014222
939 | 1.622635 | 0.014222
940 | 1.622635 | 0.014222
941 | 1.622635 | 0.014222
942 | 1.622635 | 0.014222
943 | 1.622635 | 0.014222
944 | 1.622635 | 0.014222
945 | 1.622635 | 0.014222
946 | 1.622635 | 0.014222
947 | 1.622635 | 0.014222
948 | 1.622635 | 0.014222
949 | 1.622635 | 0.014222
950 | 1.622635 | 0.014222
951 | 1.622635 | 0.014222
952 | 1.622635 | 0.014222
953 | 1.622635 | 0.014222
954 | 1.622635 | 0.014222
955 | 1.622635 | 0.014222
956 | 1.622635 | 0.014222
957 | 1.622635 | 0.014222
958 | 1.622635 | 0.014222
959 | 1.622635 | 0.014222
960 | 1.622635 | 0.014222
961 | 1.622635 | 0.014222
962 | 1.622635 | 0.014222
963 | 1.622635 | 0.014222
964 | 1.622635 | 0.014222
965 | 1.622635 | 0.014222
966 | 1.622635 | 0.014222
967 | 1.622635 | 0.014222
968 | 1.622635 | 0.014222
969 | 1.622635 | 0.014222
970 | 1.622635 | 0.014222
971 | 1.622635 | 0.014222
972 | 1.622635 | 0.014222
973 | 1.622635 | 0.014222
974 | 1.622635 | 0.014222
975 | 1.622635 | 0.014222
976 | 1.622635 | 0.014222
977 | 1.622635 | 0.014222
978 | 1.622635 | 0.014222
979 | 1.622635 | 0.014222
980 | 1.622635 | 0.014222
981 | 1.622635 | 0.014222
982 | 1.622635 | 0.014222
983 | 1.622635 | 0.014222
984 | 1.622635 | 0.014222
985 | 1.622635 | 0.014222
986 | 1.622635 | 0.014222
987 | 1.622635 | 0.014222
988 | 1.622635 | 0.014222
989 | 1.622635 | 0.014222
990 | 1.622635 | 0.014222
991 | 1.622635 | 0.014222
992 | 1.622635 | 0.014222
993 | 1.622635 | 0.014222
994 | 1.622635 | 0.014222
995 | 1.622635 | 0.014222
996 | 1.622635 | 0.014222
997 | 1.622635 | 0.014222
998 | 1.622635 | 0.014222
999 | 1.622635 | 0.014222
1000 | 1.622635 | 0.014222
1001 | 1.622635 | 0.014222
1002 | 1.622635 | 0.014222
1003 | 1.622635 | 0.014222
1004 | 1.622635 | 0.014222
1005 | 1.622635 | 0.014222
1006 | 1.622635 | 0.014222
1007 | 1.622635 | 0.014222
1008 | 1.622635 | 0.014222
1009 | 1.622635 | 0.014222
1010 | 1.622635 | 0.014222
1011 | 1.622635 | 0.014222
1012 | 1.622635 | 0.014222
1013 | 1.622635 | 0.014222
1014 | 1.622635 | 0.014222
1015 | 1.622635 | 0.014222
1016 | 1.622635 | 0.014222
1017 | 1.622635 | 0.014222
1018 | 1.622635 | 0.014222
1019 | 1.622635 | 0.014222
1020 | 1.622635 | 0.014222
1021 | 1.622635 | 0.014222
1022 | 1.622635 | 0.014222
1023 | 1.622635 | 0.014222
1024 | 1.622635 | 0.014222
1025 | 1.622635 | 0.014222
1026 | 1.622635 | 0.014222
1027 | 1.622635 | 0.014222
1028 | 1.622635 | 0.014222
1029 | 1.622635 | 0.014222
1030 | 1.622635 | 0.014222
1031 | 1.622635 | 0.014222
1032 | 1.622635 | 0.014222
1033 | 1.622635 | 0.014222
1034 | 1.622635 | 0.014222
1035 | 1.622635 | 0.014222
1036 | 1.622635 | 0.014222
1037 | 1.622635 | 0.014222
1038 | 1.622635 | 0.014222
1039 | 1.622635 | 0.014222
1040 | 1.622635 | 0.014222
1041 | 1.622635 | 0.014222
1042 | 1.622635 | 0.014222
1043 | 1.622635 | 0.014222
1044 | 1.622635 | 0.014222
1045 | 1.622635 | 0.014222
1046 | 1.622635 | 0.014222
1047 | 1.622635 | 0.014222
1048 | 1.622635 | 0.014222
1049 | 1.622635 | 0.014222
1050 | 1.622635 | 0.014222
1051 | 1.622635 | 0.014222
1052 | 1.622635 | 0.014222
1053 | 1.622635 | 0.014222
1054 | 1.622635 | 0.014222
1055 | 1.622635 | 0.014222
1056 | 1.622635 | 0.014222
1057 | 1.622635 | 0.014222
1058 | 1.622635 | 0.014222
1059 | 1.622635 | 0.014222
1060 | 1.622635 | 0.014222
1061 | 1.622635 | 0.014222
1062 | 1.622635 | 0.014222
1063 | 1.622635 | 0.014222
1064 | 1.622635 | 0.014222
1065 | 1.622635 | 0.014222
1066 | 1.622635 | 0.014222
1067 | 1.622635 | 0.014222
1068 | 1.622635 | 0.014222
1069 | 1.622635 | 0.014222
1070 | 1.622635 | 0.014222
1071 | 1.622635 | 0.014222
1072 | 1.622635 | 0.014222
1073 | 1.622635 | 0.014222
1074 | 1.622635 | 0.014222
1075 | 1.622635 | 0.014222
1076 | 1.622635 | 0.014222
1077 | 1.622635 | 0.014222
1078 | 1.622635 | 0.014222
1079 | 1.622635 | 0.014222
1080 | 1.622635 | 0.014222
1081 | 1.622635 | 0.014222
1082 | 1.622635 | 0.014222
1083 | 1.622635 | 0.014222
1084 | 1.622635 | 0.014222
1085 | 1.622635 | 0.014222
1086 | 1.622635 | 0.014222
1087 | 1.622635 | 0.014222
1088 | 1.622635 | 0.014222
1089 | 1.622635 | 0.014222
1090 | 1.622635 | 0.014222
1091 | 1.622635 | 0.014222
1092 | 1.622635 | 0.014222
1093 | 1.622635 | 0.014222
1094 | 1.622635 | 0.014222
1095 | 1.622635 | 0.014222
1096 | 1.622635 | 0.014222
1097 | 1.622635 | 0.014222
1098 | 1.622635 | 0.014222
1099 | 1.622635 | 0.014222
1100 | 1.622635 | 0.014222
1101 | 1.622635 | 0.014222
1102 | 1.622635 | 0.014222
1103 | 1.622635 | 0.014222
1104 | 1.622635 | 0.014222
1105 | 1.622635 | 0.014222
1106 | 1.622635 | 0.014222
1107 | 1.622635 | 0.014222
1108 | 1.622635 | 0.014222
1109 | 1.622635 | 0.014222
1110 | 1.622635 | 0.014222
1111 | 1.622635 | 0.014222
1112 | 1.622635 | 0.014222
1113 | 1.622635 | 0.014222
1114 | 1.622635 | 0.014222
1115 | 1.622635 | 0.014222
1116 | 1.622635 | 0.014222
1117 | 1.622635 | 0.014222
1118 | 1.622635 | 0.014222
1119 | 1.622635 | 0.014222
1120 | 1.622635 | 0.014222
1121 | 1.622635 | 0.014222
1122 | 1.622635 | 0.014222
1123 | 1.622635 | 0.014222
1124 | 1.622635 | 0.014222
1125 | 1.622635 | 0.014222
1126 | 1.622635 | 0.014222
1127 | 1.622635 | 0.014222
1128 | 1.622635 | 0.014222
1129 | 1.622635 | 0.014222
1130 | 1.622635 | 0.014222
1131 | 1.622635 | 0.014222
1132 | 1.622635 | 0.014222
1133 | 1.622635 | 0.014222
1134 | 1.622635 | 0.014222
1135 | 1.622635 | 0.014222
1136 | 1.622635 | 0.014222
1137 | 1.622635 | 0.014222
1138 | 1.622635 | 0.014222
1139 | 1.622635 | 0.014222
1140 | 1.622635 | 0.014222
1141 | 1.622635 | 0.014222
1142 | 1.622635 | 0.014222
1143 | 1.622635 | 0.014222
1144 | 1.622635 | 0.014222
1145 | 1.622635 | 0.014222
1146 | 1.622635 | 0.014222
1147 | 1.622635 | 0.014222
1148 | 1.622635 | 0.014222
1149 | 1.622635 | 0.014222
1150 | 1.622635 | 0.014222
1151 | 1.622635 | 0.014222
1152 | 1.622635 | 0.014222
1153 | 1.622635 | 0.014222
1154 | 1.622635 | 0.014222
1155 | 1.622635 | 0.014222
1156 | 1.622635 | 0.014222
1157 | 1.622635 | 0.014222
1158 | 1.622635 | 0.014222
1159 | 1.622635 | 0.014222
1160 | 1.622635 | 0.014222
1161 | 1.622635 | 0.014222
1162 | 1.622635 | 0.014222
1163 | 1.622635 | 0.014222
1164 | 1.622635 | 0.014222
1165 | 1.622635 | 0.014222
1166 | 1.622635 | 0.014222
1167 | 1.622635 | 0.014222
1168 | 1.622635 | 0.014222
1169 | 1.622635 | 0.014222
1170 | 1.622635 | 0.014222
1171 | 1.622635 | 0.014222
1172 | 1.622635 | 0.014222
1173 | 1.622635 | 0.014222
1174 | 1.622635 | 0.014222
1175 | 1.622635 | 0.014222
1176 | 1.622635 | 0.014222
1177 | 1.622635 | 0.014222
1178 | 1.622635 | 0.014222
1179 | 1.622635 | 0.014222
1180 | 1.622635 | 0.014222
1181 | 1.622635 | 0.014222
1182 | 1.622635 | 0.014222
1183 | 1.622635 | 0.014222
1184 | 1.622635 | 0.014222
1185 | 1.622635 | 0.014222
1186 | 1.622635 | 0.014222
1187 | 1.622635 | 0.014222
1188 | 1.622635 | 0.014222
1189 | 1.622635 | 0.014222
1190 | 1.622635 | 0.014222
1191 | 1.622635 | 0.014222
1192 | 1.622635 | 0.014222
1193 | 1.622635 | 0.014222
1194 | 1.622635 | 0.014222
1195 | 1.622635 | 0.014222
1196 | 1.622635 | 0.014222
1197 | 1.622635 | 0.014222
1198 | 1.622635 | 0.014222
1199 | 1.622635 | 0.014222
1200 | 1.622635 | 0.014222
1201 | 1.622628 | 0.01422385
1202 | 1.62262 | 0.01432308
1203 | 1.622613 | 0.0144197
1204 | 1.622606 | 0.01451373
1205 | 1.622599 | 0.01460518
1206 | 1.622592 | 0.01469408
1207 | 1.622585 | 0.01478045
1208 | 1.622578 | 0.01486428
1209 | 1.622571 | 0.01494561
1210 | 1.622564138 | 0.0150244557
1211 | 1.622557 | 0.01510082
1212 | 1.622551 | 0.01517474
1213 | 1.622544 | 0.01524621
1214 | 1.622537 | 0.01531526
1215 | 1.622531 | 0.0153819
1216 | 1.622524 | 0.01544616
1217 | 1.622518 | 0.01550804
1218 | 1.622512 | 0.01556756
1219 | 1.622505 | 0.01562475
1220 | 1.622498904 | 0.0156796096
1221 | 1.622493 | 0.01573217
1222 | 1.622486 | 0.01578243
1223 | 1.62248 | 0.01583043
1224 | 1.622474 | 0.01587617
1225 | 1.622468 | 0.01591967
1226 | 1.622462 | 0.01596094
1227 | 1.622456 | 0.01600002
1228 | 1.62245 | 0.0160369
1229 | 1.622445 | 0.01607161
1230 | 1.622438726 | 0.0161041619
1231 | 1.622433 | 0.01613458
1232 | 1.622427 | 0.01616287
1233 | 1.622422 | 0.01618906
1234 | 1.622416 | 0.01621316
1235 | 1.62241 | 0.01623518
1236 | 1.622405 | 0.01625515
1237 | 1.622399 | 0.01627308
1238 | 1.622394 | 0.01628899
1239 | 1.622388 | 0.0163029
1240 | 1.622383032 | 0.0163148128
1241 | 1.622378 | 0.01632476
1242 | 1.622372 | 0.01633274
1243 | 1.622367 | 0.01633879
1244 | 1.622362 | 0.01634292
1245 | 1.622357 | 0.01634514
1246 | 1.622352 | 0.01634548
1247 | 1.622346 | 0.01634394
1248 | 1.622341 | 0.01634055
1249 | 1.622336 | 0.01633532
1250 | 1.62233125 | 0.0163282625
1251 | 1.622326 | 0.0163194
1252 | 1.622321 | 0.01630876
1253 | 1.622316 | 0.01629634
1254 | 1.622312 | 0.01628217
1255 | 1.622307 | 0.01626626
1256 | 1.622302 | 0.01624862
1257 | 1.622297 | 0.01622929
1258 | 1.622292 | 0.01620826
1259 | 1.622288 | 0.01618556
1260 | 1.622282808 | 0.0161612112
1261 | 1.622278 | 0.01613522
1262 | 1.622273 | 0.01610761
1263 | 1.622269 | 0.01607839
1264 | 1.622264 | 0.01604759
1265 | 1.62226 | 0.01601522
1266 | 1.622255 | 0.01598129
1267 | 1.622251 | 0.01594582
1268 | 1.622246 | 0.01590883
1269 | 1.622242 | 0.01587034
1270 | 1.622237134 | 0.0158303591
1271 | 1.622233 | 0.01578891
1272 | 1.622228 | 0.015746
1273 | 1.622224 | 0.01570166
1274 | 1.62222 | 0.01565589
1275 | 1.622215 | 0.01560873
1276 | 1.622211 | 0.01556017
1277 | 1.622207 | 0.01551024
1278 | 1.622202 | 0.01545896
1279 | 1.622198 | 0.01540635
1280 | 1.622193656 | 0.0153524064
1281 | 1.622189 | 0.01529716
1282 | 1.622185 | 0.01524063
1283 | 1.622181 | 0.01518283
1284 | 1.622177 | 0.01512378
1285 | 1.622173 | 0.01506349
1286 | 1.622168 | 0.01500197
1287 | 1.622164 | 0.01493926
1288 | 1.62216 | 0.01487535
1289 | 1.622156 | 0.01481028
1290 | 1.622151802 | 0.0147440533
1291 | 1.622148 | 0.01467669
1292 | 1.622144 | 0.0146082
1293 | 1.622139 | 0.01453862
1294 | 1.622135 | 0.01446794
1295 | 1.622131 | 0.0143962
1296 | 1.622127 | 0.0143234
1297 | 1.622123 | 0.01424956
1298 | 1.622119 | 0.01417471
1299 | 1.622115 | 0.01409885
1300 | 1.622111 | 0.014022
1301 | 1.622107 | 0.01394418
1302 | 1.622103 | 0.01386541
1303 | 1.622099 | 0.01378571
1304 | 1.622095 | 0.01370508
1305 | 1.622091 | 0.01362355
1306 | 1.622087 | 0.01354114
1307 | 1.622083 | 0.01345785
1308 | 1.622079 | 0.01337372
1309 | 1.622075 | 0.01328874
1310 | 1.622070678 | 0.0132029467
1311 | 1.622067 | 0.01311635
1312 | 1.622063 | 0.01302897
1313 | 1.622059 | 0.01294081
1314 | 1.622055 | 0.01285191
1315 | 1.622051 | 0.01276226
1316 | 1.622046 | 0.0126719
1317 | 1.622042 | 0.01258084
1318 | 1.622038 | 0.01248909
1319 | 1.622034 | 0.01239667
1320 | 1.622030264 | 0.0123035936
1321 | 1.622026 | 0.01220988
1322 | 1.622022 | 0.01211556
1323 | 1.622018 | 0.01202063
1324 | 1.622014 | 0.01192511
1325 | 1.62201 | 0.01182902
1326 | 1.622006 | 0.01173239
1327 | 1.622002 | 0.01163521
1328 | 1.621997 | 0.01153752
1329 | 1.621993 | 0.01143932
1330 | 1.621989186 | 0.0113406409
1331 | 1.621985 | 0.01124149
1332 | 1.621981 | 0.01114189
1333 | 1.621977 | 0.01104185
1334 | 1.621972 | 0.01094139
1335 | 1.621968 | 0.01084053
1336 | 1.621964 | 0.01073929
1337 | 1.62196 | 0.01063768
1338 | 1.621955 | 0.01053571
1339 | 1.621951 | 0.01043341
1340 | 1.621946872 | 0.0103307888
1341 | 1.621943 | 0.01022787
1342 | 1.621938 | 0.01012466
1343 | 1.621934 | 0.01002118
1344 | 1.621929 | 0.009917457
1345 | 1.621925 | 0.009813494
1346 | 1.621921 | 0.009709313
1347 | 1.621916 | 0.00960493
1348 | 1.621912 | 0.009500362
1349 | 1.621907 | 0.009395626
1350 | 1.62190275 | 0.0092907375
1351 | 1.621898 | 0.009185714
1352 | 1.621894 | 0.009080573
1353 | 1.621889 | 0.00897533
1354 | 1.621884 | 0.008870002
1355 | 1.62188 | 0.008764606
1356 | 1.621875 | 0.008659158
1357 | 1.62187 | 0.008553676
1358 | 1.621866 | 0.008448176
1359 | 1.621861 | 0.008342674
1360 | 1.621856248 | 0.0082371872
1361 | 1.621851 | 0.008131733
1362 | 1.621847 | 0.008026327
1363 | 1.621842 | 0.007920986
1364 | 1.621837 | 0.007815728
1365 | 1.621832 | 0.007710569
1366 | 1.621827 | 0.007605525
1367 | 1.621822 | 0.007500613
1368 | 1.621817 | 0.00739585
1369 | 1.621812 | 0.007291253
1370 | 1.621806794 | 0.0071868381
1371 | 1.621802 | 0.007082622
1372 | 1.621796 | 0.006978622
1373 | 1.621791 | 0.006874854
1374 | 1.621786 | 0.006771336
1375 | 1.621781 | 0.006668083
1376 | 1.621775 | 0.006565112
1377 | 1.62177 | 0.006462441
1378 | 1.621765 | 0.006360086
1379 | 1.621759 | 0.006258064
1380 | 1.621753816 | 0.0061563904
1381 | 1.621748 | 0.006055083
1382 | 1.621743 | 0.005954159
1383 | 1.621737 | 0.005853634
1384 | 1.621732 | 0.005753525
1385 | 1.621726 | 0.005653848
1386 | 1.62172 | 0.005554622
1387 | 1.621714 | 0.005455861
1388 | 1.621709 | 0.005357584
1389 | 1.621703 | 0.005259806
1390 | 1.621696742 | 0.0051625443
1391 | 1.621691 | 0.005065816
1392 | 1.621685 | 0.004969637
1393 | 1.621679 | 0.004874024
1394 | 1.621673 | 0.004778995
1395 | 1.621666 | 0.004684566
1396 | 1.62166 | 0.004590753
1397 | 1.621654 | 0.004497573
1398 | 1.621648 | 0.004405043
1399 | 1.621641 | 0.00431318
1400 | 1.621635 | 0.004222
1401 | 1.621642 | 0.004168484
1402 | 1.621648 | 0.004115663
1403 | 1.621655 | 0.00406353
1404 | 1.621661 | 0.004012082
1405 | 1.621668 | 0.003961311
1406 | 1.621674 | 0.003911213
1407 | 1.62168 | 0.003861782
1408 | 1.621687 | 0.003813013
1409 | 1.621693 | 0.0037649
1410 | 1.621698434 | 0.00371743727
1411 | 1.621704 | 0.00367062
1412 | 1.62171 | 0.003624443
1413 | 1.621715 | 0.0035789
1414 | 1.62172 | 0.003533985
1415 | 1.621726 | 0.003489694
1416 | 1.62173 | 0.003446021
1417 | 1.621735 | 0.00340296
1418 | 1.62174 | 0.003360506
1419 | 1.621744 | 0.003318653
1420 | 1.621748152 | 0.00327739616
1421 | 1.621752 | 0.00323673
1422 | 1.621756 | 0.003196648
1423 | 1.621759 | 0.003157146
1424 | 1.621762 | 0.003118218
1425 | 1.621765 | 0.003079859
1426 | 1.621768 | 0.003042062
1427 | 1.62177 | 0.003004823
1428 | 1.621772 | 0.002968136
1429 | 1.621774 | 0.002931996
1430 | 1.621775678 | 0.00289639629
1431 | 1.621777 | 0.002861333
1432 | 1.621778 | 0.002826799
1433 | 1.621778 | 0.00279279
1434 | 1.621779 | 0.0027593
1435 | 1.621778 | 0.002726324
1436 | 1.621778 | 0.002693856
1437 | 1.621777 | 0.002661891
1438 | 1.621776 | 0.002630423
1439 | 1.621774 | 0.002599447
1440 | 1.621772536 | 0.00256895728
1441 | 1.62177 | 0.002538948
1442 | 1.621767 | 0.002509415
1443 | 1.621764 | 0.002480351
1444 | 1.621761 | 0.002451751
1445 | 1.621757 | 0.00242361
1446 | 1.621752 | 0.002395923
1447 | 1.621748 | 0.002368684
1448 | 1.621742 | 0.002341887
1449 | 1.621736 | 0.002315527
1450 | 1.62173025 | 0.00228959875
1451 | 1.621724 | 0.002264096
1452 | 1.621716 | 0.002239014
1453 | 1.621709 | 0.002214348
1454 | 1.6217 | 0.00219009
1455 | 1.621692 | 0.002166237
1456 | 1.621683 | 0.002142782
1457 | 1.621673 | 0.002119721
1458 | 1.621663 | 0.002097047
1459 | 1.621652 | 0.002074755
1460 | 1.621640344 | 0.00205284032
1461 | 1.621628 | 0.002031296
1462 | 1.621616 | 0.002010118
1463 | 1.621603 | 0.0019893
1464 | 1.621589 | 0.001968837
1465 | 1.621575 | 0.001948724
1466 | 1.62156 | 0.001928953
1467 | 1.621545 | 0.001909522
1468 | 1.621528 | 0.001890423
1469 | 1.621512 | 0.001871651
1470 | 1.621494342 | 0.00185320161
1471 | 1.621476 | 0.001835068
1472 | 1.621458 | 0.001817246
1473 | 1.621438 | 0.001799729
1474 | 1.621418 | 0.001782512
1475 | 1.621398 | 0.00176559
1476 | 1.621376 | 0.001748956
1477 | 1.621354 | 0.001732606
1478 | 1.621331 | 0.001716534
1479 | 1.621308 | 0.001700735
1480 | 1.621283768 | 0.00168520224
1481 | 1.621259 | 0.001669931
1482 | 1.621233 | 0.001654917
1483 | 1.621207 | 0.001640153
1484 | 1.62118 | 0.001625634
1485 | 1.621152 | 0.001611355
1486 | 1.621123 | 0.00159731
1487 | 1.621093 | 0.001583493
1488 | 1.621063 | 0.0015699
1489 | 1.621032 | 0.001556525
1490 | 1.621000146 | 0.00154336183
1491 | 1.620967 | 0.001530406
1492 | 1.620934 | 0.001517651
1493 | 1.6209 | 0.001505091
1494 | 1.620864 | 0.001492723
1495 | 1.620828 | 0.001480539
1496 | 1.620791 | 0.001468534
1497 | 1.620754 | 0.001456703
1498 | 1.620715 | 0.001445041
1499 | 1.620675 | 0.001433542
1500 | 1.620635 | 0.0014222
1501 | 1.620594 | 0.00141101
1502 | 1.620551 | 0.001399967
1503 | 1.620508 | 0.001389064
1504 | 1.620464 | 0.001378298
1505 | 1.620419 | 0.001367661
1506 | 1.620373 | 0.001357149
1507 | 1.620326 | 0.001346756
1508 | 1.620278 | 0.001336476
1509 | 1.62023 | 0.001326305
1510 | 1.620179854 | 0.00131623637
1511 | 1.620129 | 0.001306265
1512 | 1.620077 | 0.001296385
1513 | 1.620024 | 0.001286592
1514 | 1.619971 | 0.001276879
1515 | 1.619916 | 0.001267241
1516 | 1.61986 | 0.001257673
1517 | 1.619803 | 0.00124817
1518 | 1.619745 | 0.001238725
1519 | 1.619686 | 0.001229334
1520 | 1.619626232 | 0.00121999056
1521 | 1.619565 | 0.001210689
1522 | 1.619503 | 0.001201425
1523 | 1.61944 | 0.001192192
1524 | 1.619375 | 0.001182986
1525 | 1.61931 | 0.001173799
1526 | 1.619243 | 0.001164628
1527 | 1.619176 | 0.001155466
1528 | 1.619107 | 0.001146308
1529 | 1.619037 | 0.001137149
1530 | 1.618965658 | 0.00112798219
1531 | 1.618893 | 0.001118803
1532 | 1.61882 | 0.001109607
1533 | 1.618745 | 0.001100387
1534 | 1.61867 | 0.001091138
1535 | 1.618593 | 0.001081854
1536 | 1.618514 | 0.001072531
1537 | 1.618435 | 0.001063163
1538 | 1.618354 | 0.001053744
1539 | 1.618273 | 0.001044268
1540 | 1.618189656 | 0.00103473088
1541 | 1.618105 | 0.001025126
1542 | 1.61802 | 0.001015449
1543 | 1.617933 | 0.001005694
1544 | 1.617845 | 0.0009958547
1545 | 1.617756 | 0.0009859265
1546 | 1.617665 | 0.0009759036
1547 | 1.617573 | 0.0009657807
1548 | 1.61748 | 0.0009555521
1549 | 1.617386 | 0.0009452125
1550 | 1.61728975 | 0.00093475625
1551 | 1.617193 | 0.000924178
1552 | 1.617094 | 0.0009134723
1553 | 1.616994 | 0.0009026335
1554 | 1.616893 | 0.0008916563
1555 | 1.616791 | 0.0008805351
1556 | 1.616687 | 0.0008692644
1557 | 1.616582 | 0.0008578389
1558 | 1.616475 | 0.0008462529
1559 | 1.616367 | 0.0008345011
1560 | 1.616257464 | 0.00082257792
1561 | 1.616147 | 0.0008104779
1562 | 1.616034 | 0.0007981955
1563 | 1.615921 | 0.0007857254
1564 | 1.615806 | 0.0007730619
1565 | 1.615689 | 0.0007601997
1566 | 1.615571 | 0.0007471333
1567 | 1.615452 | 0.0007338571
1568 | 1.615331 | 0.0007203658
1569 | 1.615208 | 0.0007066537
1570 | 1.615084322 | 0.00069271551
1571 | 1.614959 | 0.0006785456
1572 | 1.614832 | 0.0006641387
1573 | 1.614704 | 0.0006494891
1574 | 1.614574 | 0.0006345914
1575 | 1.614442 | 0.0006194402
1576 | 1.614309 | 0.0006040299
1577 | 1.614175 | 0.0005883551
1578 | 1.614039 | 0.0005724102
1579 | 1.613901 | 0.0005561899
1580 | 1.613761848 | 0.00053968864
1581 | 1.613621 | 0.0005229009
1582 | 1.613479 | 0.0005058213
1583 | 1.613335 | 0.0004884442
1584 | 1.613189 | 0.0004707642
1585 | 1.613042 | 0.0004527759
1586 | 1.612893 | 0.0004344737
1587 | 1.612743 | 0.0004158522
1588 | 1.612591 | 0.0003969059
1589 | 1.612437 | 0.0003776293
1590 | 1.612281566 | 0.00035801693
1591 | 1.612125 | 0.0003380633
1592 | 1.611966 | 0.0003177629
1593 | 1.611805 | 0.0002971104
1594 | 1.611643 | 0.0002761001
1595 | 1.61148 | 0.0002547266
1596 | 1.611314 | 0.0002329845
1597 | 1.611147 | 0.0002108683
1598 | 1.610978 | 0.0001883725
1599 | 1.610807 | 0.0001654915
1600 | 1.61 | 0.000164