## Sheet1
301 | 1.338605 | 0.9607122
302 | 1.323716 | 0.9270879
303 | 1.307166 | 0.8923029
304 | 1.289008 | 0.8566381
305 | 1.269297 | 0.8203743
306 | 1.248089 | 0.7837924
307 | 1.225439 | 0.7471734
308 | 1.201401 | 0.7107981
309 | 1.176031 | 0.6749474
310 | 1.149384 | 0.6399021
311 | 1.122327 | 0.605074
312 | 1.095937 | 0.5696527
313 | 1.068206 | 0.5361236
314 | 1.039018 | 0.5049507
315 | 1.008257 | 0.4765978
316 | 0.9758055 | 0.4515291
317 | 0.9415484 | 0.4302084
318 | 0.9053691 | 0.4130996
319 | 0.8671512 | 0.4006669
320 | 0.8267785 | 0.393374
321 | 0.775385 | 0.4038384
322 | 0.7159436 | 0.4282331
323 | 0.6549154 | 0.457886
324 | 0.5929931 | 0.4921373
325 | 0.5308695 | 0.5303273
326 | 0.4692372 | 0.5717961
327 | 0.4087891 | 0.615884
328 | 0.3502178 | 0.6619312
329 | 0.2942162 | 0.7092779
330 | 0.2414768 | 0.7572643
331 | 0.1926925 | 0.8052306
332 | 0.1601206 | 0.8453096
333 | 0.1438555 | 0.8772145
334 | 0.1318767 | 0.9082087
335 | 0.1237375 | 0.9383426
336 | 0.1189913 | 0.9676665
337 | 0.1171915 | 0.9962305
338 | 0.1178914 | 1.024085
339 | 0.1206444 | 1.051281
340 | 0.1250039 | 1.077867
341 | 0.1305232 | 1.103895
342 | 0.1367558 | 1.129415
343 | 0.1383217 | 1.155083
344 | 0.1349236 | 1.180932
345 | 0.131481 | 1.206351
346 | 0.128007 | 1.231336
347 | 0.1245145 | 1.255879
348 | 0.1210166 | 1.279974
349 | 0.1175261 | 1.303616
350 | 0.1140562 | 1.326798
351 | 0.1106198 | 1.349514
352 | 0.1072299 | 1.371758
353 | 0.1038996 | 1.393522
354 | 0.1006417 | 1.414803
355 | 0.09782173 | 1.434899
356 | 0.09518539 | 1.45433
357 | 0.09264197 | 1.473294
358 | 0.0901881 | 1.491818
359 | 0.08782037 | 1.509927
360 | 0.08553539 | 1.527648
361 | 0.08332979 | 1.545006
362 | 0.08120015 | 1.562027
363 | 0.0791431 | 1.578738
364 | 0.07715524 | 1.595165
365 | 0.07523319 | 1.611333
366 | 0.07337354 | 1.627269
367 | 0.07157291 | 1.642998
368 | 0.06980724 | 1.658628
369 | 0.06790939 | 1.674817
370 | 0.06606793 | 1.690849
371 | 0.06428613 | 1.706723
372 | 0.06256724 | 1.722441
373 | 0.06091453 | 1.738003
374 | 0.05933127 | 1.753408
375 | 0.05782072 | 1.768658
376 | 0.05638615 | 1.783752
377 | 0.05503083 | 1.798691
378 | 0.053758 | 1.813474
379 | 0.05257095 | 1.828103
380 | 0.05147294 | 1.842577
381 | 0.05046722 | 1.856898
382 | 0.04973536 | 1.87089
383 | 0.04928136 | 1.884555
384 | 0.04892223 | 1.898073
385 | 0.04865138 | 1.911455
386 | 0.04846222 | 1.92471
387 | 0.04834817 | 1.937849
388 | 0.04830264 | 1.950881
389 | 0.04831903 | 1.963816
390 | 0.04839076 | 1.976664
391 | 0.04851125 | 1.989436
392 | 0.0486739 | 2.002139
393 | 0.04887213 | 2.014786
394 | 0.04909934 | 2.027385
395 | 0.04934896 | 2.039946
396 | 0.04961438 | 2.05248
397 | 0.04988903 | 2.064996
398 | 0.0500543 | 2.077937
399 | 0.05014353 | 2.091157
400 | 0.05022932 | 2.104362
401 | 0.05030952 | 2.117544
402 | 0.05038198 | 2.130696
403 | 0.05044454 | 2.143811
404 | 0.05049506 | 2.156881
405 | 0.05053138 | 2.169899
406 | 0.05055136 | 2.182859
407 | 0.05055284 | 2.195753
408 | 0.05053367 | 2.208573
409 | 0.05049171 | 2.221312
410 | 0.05042479 | 2.233964
411 | 0.05033078 | 2.24652
412 | 0.05020751 | 2.258974
413 | 0.05005284 | 2.271319
414 | 0.04967754 | 2.283222
415 | 0.04918817 | 2.294865
416 | 0.04866836 | 2.306389
417 | 0.04812182 | 2.317798
418 | 0.04755224 | 2.329095
419 | 0.04696335 | 2.340282
420 | 0.04635883 | 2.351362
421 | 0.04574239 | 2.362338
422 | 0.04511774 | 2.373214
423 | 0.04448858 | 2.383992
424 | 0.04385861 | 2.394674
425 | 0.04323155 | 2.405265
426 | 0.04261108 | 2.415767
427 | 0.04200092 | 2.426182
428 | 0.04140477 | 2.436514
429 | 0.04082634 | 2.446766
430 | 0.04026932 | 2.456941
431 | 0.03985686 | 2.466963
432 | 0.0395939 | 2.476835
433 | 0.0393617 | 2.48664
434 | 0.0391599 | 2.496383
435 | 0.03898814 | 2.506069
436 | 0.03884605 | 2.515705
437 | 0.03873327 | 2.525296
438 | 0.03864942 | 2.534847
439 | 0.03859416 | 2.544364
440 | 0.0385671 | 2.553853
441 | 0.03856789 | 2.563319
442 | 0.03859617 | 2.572768
443 | 0.03865155 | 2.582205
444 | 0.03873369 | 2.591637
445 | 0.03884221 | 2.601067
446 | 0.03897676 | 2.610504
447 | 0.03913696 | 2.61995
448 | 0.03932244 | 2.629413
449 | 0.03953286 | 2.638898
450 | 0.03976783 | 2.648411
451 | 0.04003901 | 2.658024
452 | 0.04044179 | 2.668288
453 | 0.04086619 | 2.678586
454 | 0.04131014 | 2.688914
455 | 0.04177153 | 2.699266
456 | 0.04224828 | 2.70964
457 | 0.0427383 | 2.720031
458 | 0.0432395 | 2.730435
459 | 0.04374979 | 2.740847
460 | 0.0442671 | 2.751264
461 | 0.04478931 | 2.761681
462 | 0.04531436 | 2.772094
463 | 0.04584014 | 2.782499
464 | 0.04636457 | 2.792891
465 | 0.04688556 | 2.803267
466 | 0.04740103 | 2.813622
467 | 0.04790888 | 2.823952
468 | 0.04840702 | 2.834252
469 | 0.04889337 | 2.84452
470 | 0.04936584 | 2.854749
471 | 0.04982234 | 2.864937
472 | 0.05010859 | 2.874744
473 | 0.05027179 | 2.884274
474 | 0.05041355 | 2.893751
475 | 0.05053481 | 2.903178
476 | 0.05063649 | 2.912557
477 | 0.05071953 | 2.921891
478 | 0.05078486 | 2.931182
479 | 0.05083339 | 2.940432
480 | 0.05086607 | 2.949645
481 | 0.05088382 | 2.958822
482 | 0.05088758 | 2.967967
483 | 0.05087826 | 2.97708
484 | 0.0508568 | 2.986166
485 | 0.05082413 | 2.995226
486 | 0.05078118 | 3.004263
487 | 0.05072887 | 3.013279
488 | 0.05066814 | 3.022277
489 | 0.05059991 | 3.031259
490 | 0.05052512 | 3.040227
491 | 0.05044469 | 3.049185
492 | 0.05035955 | 3.058134
493 | 0.05027064 | 3.067077
494 | 0.05017888 | 3.076016
495 | 0.05008519 | 3.084954
496 | 0.04999456 | 3.093917
497 | 0.04994028 | 3.103093
498 | 0.04988649 | 3.112273
499 | 0.04983373 | 3.121458
500 | 0.04978254 | 3.130647
501 | 0.04973343 | 3.13984
502 | 0.04968696 | 3.149038
503 | 0.04964364 | 3.158241
504 | 0.04960401 | 3.167449
505 | 0.04956861 | 3.176663
506 | 0.04953796 | 3.185881
507 | 0.04951261 | 3.195106
508 | 0.04949307 | 3.204336
509 | 0.04947989 | 3.213572
510 | 0.04947359 | 3.222815
511 | 0.04947471 | 3.232063
512 | 0.04948378 | 3.241318
513 | 0.04950134 | 3.25058
514 | 0.0495279 | 3.259848
515 | 0.04956402 | 3.269124
516 | 0.04961022 | 3.278406
517 | 0.04966703 | 3.287696
518 | 0.04973499 | 3.296994
519 | 0.04981462 | 3.306299
520 | 0.04990646 | 3.315612
521 | 0.05003136 | 3.324955
522 | 0.05035284 | 3.334514
523 | 0.05068777 | 3.34408
524 | 0.05103493 | 3.353652
525 | 0.05139309 | 3.363229
526 | 0.05176102 | 3.372808
527 | 0.0521375 | 3.382388
528 | 0.05252131 | 3.391966
529 | 0.0529112 | 3.401542
530 | 0.05330597 | 3.411113
531 | 0.05370437 | 3.420678
532 | 0.05410518 | 3.430234
533 | 0.05450719 | 3.439779
534 | 0.05490915 | 3.449313
535 | 0.05530984 | 3.458833
536 | 0.05570804 | 3.468338
537 | 0.05610252 | 3.477825
538 | 0.05649205 | 3.487293
539 | 0.0568754 | 3.496739
540 | 0.05725135 | 3.506163
541 | 0.05761867 | 3.515562
542 | 0.05797614 | 3.524935
543 | 0.05832252 | 3.534279
544 | 0.05865659 | 3.543594
545 | 0.05897712 | 3.552876
546 | 0.0592829 | 3.562125
547 | 0.05957268 | 3.571338
548 | 0.05984524 | 3.580513
549 | 0.0599481 | 3.589432
550 | 0.05980212 | 3.597981
551 | 0.05963394 | 3.606486
552 | 0.05944478 | 3.614947
553 | 0.05923584 | 3.623367
554 | 0.05900834 | 3.631748
555 | 0.05876349 | 3.64009
556 | 0.0585025 | 3.648397
557 | 0.05822659 | 3.656669
558 | 0.05793696 | 3.664908
559 | 0.05763484 | 3.673116
560 | 0.05732142 | 3.681294
561 | 0.05699794 | 3.689445
562 | 0.05666559 | 3.69757
563 | 0.05632559 | 3.70567
564 | 0.05597915 | 3.713748
565 | 0.05562748 | 3.721805
566 | 0.05527181 | 3.729842
567 | 0.05491333 | 3.737862
568 | 0.05455327 | 3.745866
569 | 0.05419283 | 3.753856
570 | 0.05383322 | 3.761834
571 | 0.05347567 | 3.7698
572 | 0.05312138 | 3.777758
573 | 0.05277156 | 3.785708
574 | 0.05242743 | 3.793652
575 | 0.0520902 | 3.801592
576 | 0.05176108 | 3.80953
577 | 0.05144129 | 3.817467
578 | 0.05113203 | 3.825406
579 | 0.05083452 | 3.833347
580 | 0.05054997 | 3.841292
581 | 0.05027959 | 3.849244
582 | 0.05002461 | 3.857204
583 | 0.05014253 | 3.865605
584 | 0.05031683 | 3.874064
585 | 0.05050708 | 3.882532
586 | 0.05071247 | 3.891008
587 | 0.05093215 | 3.899492
588 | 0.0511653 | 3.907983
589 | 0.05141108 | 3.91648
590 | 0.05166867 | 3.924983
591 | 0.05193724 | 3.933489
592 | 0.05221595 | 3.942
593 | 0.05250398 | 3.950513
594 | 0.05280049 | 3.959029
595 | 0.05310466 | 3.967546
596 | 0.05341565 | 3.976063
597 | 0.05373263 | 3.98458
598 | 0.05405477 | 3.993096
599 | 0.05438125 | 4.001611
600 | 0.05471122 | 4.010122
601 | 0.05504387 | 4.018631
602 | 0.05537835 | 4.027135
603 | 0.05571384 | 4.035634
604 | 0.05604952 | 4.044128
605 | 0.05638454 | 4.052615
606 | 0.05671807 | 4.061095
607 | 0.0570493 | 4.069567
608 | 0.05737738 | 4.07803
609 | 0.05770149 | 4.086483
610 | 0.05802079 | 4.094926
611 | 0.05833445 | 4.103358
612 | 0.05864165 | 4.111777
613 | 0.05894156 | 4.120184
614 | 0.05923333 | 4.128577
615 | 0.05951615 | 4.136956
616 | 0.05978918 | 4.14532
617 | 0.05999384 | 4.153603
618 | 0.0599545 | 4.161607
619 | 0.05990117 | 4.169592
620 | 0.05983418 | 4.177557
621 | 0.05975387 | 4.185504
622 | 0.05966058 | 4.193434
623 | 0.05955465 | 4.201346
624 | 0.05943641 | 4.209241
625 | 0.05930621 | 4.217121
626 | 0.05916437 | 4.224984
627 | 0.05901124 | 4.232833
628 | 0.05884716 | 4.240666
629 | 0.05867246 | 4.248486
630 | 0.05848747 | 4.256292
631 | 0.05829255 | 4.264085
632 | 0.05808802 | 4.271866
633 | 0.05787422 | 4.279635
634 | 0.05765149 | 4.287392
635 | 0.05742017 | 4.295139
636 | 0.0571806 | 4.302875
637 | 0.0569331 | 4.310601
638 | 0.05667803 | 4.318318
639 | 0.05641571 | 4.326026
640 | 0.05614649 | 4.333726
641 | 0.0558707 | 4.341419
642 | 0.05558868 | 4.349104
643 | 0.05530077 | 4.356783
644 | 0.0550073 | 4.364455
645 | 0.05470862 | 4.372122
646 | 0.05440506 | 4.379784
647 | 0.05409695 | 4.387442
648 | 0.05378464 | 4.395095
649 | 0.05346846 | 4.402745
650 | 0.05314875 | 4.410393
651 | 0.05282585 | 4.418038
652 | 0.05250009 | 4.425681
653 | 0.05217182 | 4.433323
654 | 0.05184137 | 4.440964
655 | 0.05150907 | 4.448604
656 | 0.05117527 | 4.456246
657 | 0.05084031 | 4.463888
658 | 0.05050451 | 4.471531
659 | 0.05016822 | 4.479176
660 | 0.04988479 | 4.486924
661 | 0.04965457 | 4.494773
662 | 0.04942462 | 4.502626
663 | 0.04919497 | 4.510481
664 | 0.0489656 | 4.51834
665 | 0.04873653 | 4.526201
666 | 0.04850776 | 4.534065
667 | 0.04827931 | 4.541932
668 | 0.04805117 | 4.549801
669 | 0.04782336 | 4.557673
670 | 0.04759588 | 4.565547
671 | 0.04736874 | 4.573423
672 | 0.04714194 | 4.581302
673 | 0.04691549 | 4.589182
674 | 0.0466894 | 4.597065
675 | 0.04646368 | 4.604949
676 | 0.04623832 | 4.612836
677 | 0.04601334 | 4.620724
678 | 0.04578875 | 4.628614
679 | 0.04556455 | 4.636505
680 | 0.04534074 | 4.644398
681 | 0.04511734 | 4.652292
682 | 0.04489435 | 4.660188
683 | 0.04467178 | 4.668085
684 | 0.04444963 | 4.675983
685 | 0.04422791 | 4.683882
686 | 0.04400663 | 4.691782
687 | 0.04378579 | 4.699683
688 | 0.0435654 | 4.707584
689 | 0.04334547 | 4.715487
690 | 0.04312601 | 4.72339
691 | 0.04290701 | 4.731293
692 | 0.0426885 | 4.739197
693 | 0.04247046 | 4.747102
694 | 0.04225292 | 4.755006
695 | 0.04203587 | 4.762911
696 | 0.04181933 | 4.770816
697 | 0.0416033 | 4.778721
698 | 0.04138778 | 4.786626
699 | 0.04117279 | 4.794531
700 | 0.04095833 | 4.802435
701 | 0.04074441 | 4.810339
702 | 0.04053103 | 4.818243
703 | 0.0403182 | 4.826146
704 | 0.04010593 | 4.834049
705 | 0.03987617 | 4.841955
706 | 0.03962884 | 4.849865
707 | 0.03938203 | 4.857773
708 | 0.03913582 | 4.865681
709 | 0.03889034 | 4.873587
710 | 0.03864566 | 4.881493
711 | 0.03840191 | 4.889397
712 | 0.03815916 | 4.8973
713 | 0.03791753 | 4.905201
714 | 0.03767712 | 4.913101
715 | 0.03743802 | 4.920999
716 | 0.03720033 | 4.928895
717 | 0.03696416 | 4.936789
718 | 0.0367296 | 4.944681
719 | 0.03649675 | 4.952571
720 | 0.03626572 | 4.960459
721 | 0.03603661 | 4.968345
722 | 0.03580951 | 4.976228
723 | 0.03558452 | 4.984108
724 | 0.03536174 | 4.991986
725 | 0.03514128 | 4.99986
726 | 0.03492324 | 5.007732
727 | 0.0347077 | 5.015601
728 | 0.03449478 | 5.023467
729 | 0.03428458 | 5.03133
730 | 0.03407719 | 5.039189
731 | 0.03387271 | 5.047045
732 | 0.03367124 | 5.054897
733 | 0.03347289 | 5.062746
734 | 0.03327775 | 5.07059
735 | 0.03308593 | 5.078431
736 | 0.03289751 | 5.086268
737 | 0.03271262 | 5.094101
738 | 0.03253133 | 5.101929
739 | 0.03235376 | 5.109754
740 | 0.03218 | 5.117574
741 | 0.03201015 | 5.125389
742 | 0.03184432 | 5.1332
743 | 0.0316826 | 5.141005
744 | 0.03152509 | 5.148806
745 | 0.0313719 | 5.156603
746 | 0.03122312 | 5.164394
747 | 0.03107885 | 5.172179
748 | 0.03093919 | 5.17996
749 | 0.03080425 | 5.187735
750 | 0.03067412 | 5.195504
751 | 0.0305489 | 5.203268
752 | 0.0304287 | 5.211027
753 | 0.0303136 | 5.218779
754 | 0.03020372 | 5.226525
755 | 0.03009916 | 5.234266
756 | 0.03 | 5.242
757 | 0.03003622 | 5.249501
758 | 0.03007888 | 5.256993
759 | 0.03012783 | 5.264479
760 | 0.03018295 | 5.271956
761 | 0.03024411 | 5.279428
762 | 0.03031117 | 5.286892
763 | 0.030384 | 5.29435
764 | 0.03046247 | 5.301802
765 | 0.03054645 | 5.309249
766 | 0.03063581 | 5.316689
767 | 0.03073042 | 5.324125
768 | 0.03083014 | 5.331556
769 | 0.03093484 | 5.338982
770 | 0.0310444 | 5.346404
771 | 0.03115867 | 5.353823
772 | 0.03127753 | 5.361237
773 | 0.03140085 | 5.368648
774 | 0.03152849 | 5.376056
775 | 0.03166033 | 5.383461
776 | 0.03179623 | 5.390864
777 | 0.03193606 | 5.398265
778 | 0.03207969 | 5.405664
779 | 0.03222698 | 5.413061
780 | 0.03237781 | 5.420456
781 | 0.03253205 | 5.427851
782 | 0.03268955 | 5.435246
783 | 0.0328502 | 5.442639
784 | 0.03301385 | 5.450033
785 | 0.03318039 | 5.457427
786 | 0.03334967 | 5.464821
787 | 0.03352156 | 5.472216
788 | 0.03369593 | 5.479613
789 | 0.03387266 | 5.48701
790 | 0.03405161 | 5.494409
791 | 0.03423264 | 5.501811
792 | 0.03441563 | 5.509214
793 | 0.03460045 | 5.51662
794 | 0.03478696 | 5.524029
795 | 0.03497503 | 5.531441
796 | 0.03516453 | 5.538857
797 | 0.03535533 | 5.546276
798 | 0.03554729 | 5.5537
799 | 0.03574029 | 5.561128
800 | 0.0359342 | 5.56856
801 | 0.03612887 | 5.575997
802 | 0.03632419 | 5.58344
803 | 0.03652001 | 5.590888
804 | 0.03671621 | 5.598342
805 | 0.03691266 | 5.605802
806 | 0.03710922 | 5.613269
807 | 0.03730577 | 5.620742
808 | 0.03750216 | 5.628222
809 | 0.03769828 | 5.63571
810 | 0.03789398 | 5.643205
811 | 0.03808914 | 5.650708
812 | 0.03828362 | 5.658219
813 | 0.0384773 | 5.665739
814 | 0.03867004 | 5.673268
815 | 0.0388617 | 5.680806
816 | 0.03905217 | 5.688353
817 | 0.0392413 | 5.695909
818 | 0.03942897 | 5.703476
819 | 0.03961504 | 5.711053
820 | 0.03979938 | 5.718641
821 | 0.03998186 | 5.72624
822 | 0.04005056 | 5.734259
823 | 0.04010456 | 5.742335
824 | 0.0401563 | 5.750423
825 | 0.04020582 | 5.758523
826 | 0.04025313 | 5.766634
827 | 0.04029827 | 5.774756
828 | 0.04034127 | 5.782889
829 | 0.04038216 | 5.791032
830 | 0.04042097 | 5.799185
831 | 0.04045772 | 5.807347
832 | 0.04049246 | 5.815519
833 | 0.0405252 | 5.8237
834 | 0.04055597 | 5.831891
835 | 0.04058482 | 5.840089
836 | 0.04061176 | 5.848296
837 | 0.04063683 | 5.856511
838 | 0.04066005 | 5.864733
839 | 0.04068146 | 5.872963
840 | 0.04070109 | 5.8812
841 | 0.04071896 | 5.889444
842 | 0.04073511 | 5.897694
843 | 0.04074956 | 5.905951
844 | 0.04076234 | 5.914213
845 | 0.04077349 | 5.922481
846 | 0.04078304 | 5.930755
847 | 0.040791 | 5.939033
848 | 0.04079742 | 5.947316
849 | 0.04080233 | 5.955604
850 | 0.04080574 | 5.963895
851 | 0.0408077 | 5.972191
852 | 0.04080824 | 5.98049
853 | 0.04080737 | 5.988792
854 | 0.04080513 | 5.997098
855 | 0.04080156 | 6.005406
856 | 0.04079668 | 6.013716
857 | 0.04079052 | 6.022029
858 | 0.04078311 | 6.030343
859 | 0.04077448 | 6.038659
860 | 0.04076466 | 6.046976
861 | 0.04075368 | 6.055294
862 | 0.04074157 | 6.063612
863 | 0.04072835 | 6.071931
864 | 0.04071407 | 6.08025
865 | 0.04069875 | 6.088569
866 | 0.04068241 | 6.096887
867 | 0.0406651 | 6.105204
868 | 0.04064683 | 6.11352
869 | 0.04062763 | 6.121835
870 | 0.04060755 | 6.130148
871 | 0.0405866 | 6.138459
872 | 0.04056482 | 6.146767
873 | 0.04054224 | 6.155073
874 | 0.04051888 | 6.163376
875 | 0.04049478 | 6.171676
876 | 0.04046996 | 6.179973
877 | 0.04044446 | 6.188265
878 | 0.0404183 | 6.196554
879 | 0.04039152 | 6.204838
880 | 0.04036415 | 6.213117
881 | 0.0403362 | 6.221392
882 | 0.04030772 | 6.229661
883 | 0.04027874 | 6.237925
884 | 0.04024928 | 6.246183
885 | 0.04021937 | 6.254434
886 | 0.04018905 | 6.26268
887 | 0.04015833 | 6.270918
888 | 0.04012726 | 6.27915
889 | 0.04009586 | 6.287374
890 | 0.04006417 | 6.295591
891 | 0.0400322 | 6.303799
892 | 0.04 | 6.312
893 | 0.04 | 6.319701
894 | 0.04 | 6.32739
895 | 0.04 | 6.335068
896 | 0.04 | 6.342735
897 | 0.04 | 6.350391
898 | 0.04 | 6.358036
899 | 0.04 | 6.365671
900 | 0.04 | 6.373294
901 | 0.04 | 6.380908
902 | 0.04 | 6.388511
903 | 0.04 | 6.396104
904 | 0.04 | 6.403687
905 | 0.04 | 6.41126
906 | 0.04 | 6.418824
907 | 0.04 | 6.426378
908 | 0.04 | 6.433923
909 | 0.04 | 6.441459
910 | 0.04 | 6.448985
911 | 0.04 | 6.456503
912 | 0.04 | 6.464012
913 | 0.04 | 6.471513
914 | 0.04 | 6.479005
915 | 0.04 | 6.486489
916 | 0.04 | 6.493966
917 | 0.04 | 6.501434
918 | 0.04 | 6.508894
919 | 0.04 | 6.516347
920 | 0.04 | 6.523792
921 | 0.04 | 6.53123
922 | 0.04 | 6.538661
923 | 0.04 | 6.546085
924 | 0.04 | 6.553503
925 | 0.04 | 6.560913
926 | 0.04 | 6.568317
927 | 0.04 | 6.575715
928 | 0.04 | 6.583107
929 | 0.04 | 6.590492
930 | 0.04 | 6.597872
931 | 0.04 | 6.605246
932 | 0.04 | 6.612614
933 | 0.04 | 6.619977
934 | 0.04 | 6.627335
935 | 0.04 | 6.634688
936 | 0.04 | 6.642035
937 | 0.04 | 6.649378
938 | 0.04 | 6.656717
939 | 0.04 | 6.664051
940 | 0.04 | 6.67138
941 | 0.04 | 6.678706
942 | 0.04 | 6.686027
943 | 0.04 | 6.693345
944 | 0.04 | 6.700659
945 | 0.04 | 6.707969
946 | 0.04 | 6.715276
947 | 0.04 | 6.72258
948 | 0.04 | 6.729881
949 | 0.04 | 6.737179
950 | 0.04 | 6.744474
951 | 0.04 | 6.751767
952 | 0.04 | 6.759057
953 | 0.04 | 6.766345
954 | 0.04 | 6.773631
955 | 0.04 | 6.780915
956 | 0.04 | 6.788197
957 | 0.04 | 6.795477
958 | 0.04 | 6.802756
959 | 0.04 | 6.810034
960 | 0.04 | 6.81731
961 | 0.04 | 6.824586
962 | 0.04 | 6.83186
963 | 0.04 | 6.839134
964 | 0.04 | 6.846407
965 | 0.04 | 6.85368
966 | 0.04 | 6.860953
967 | 0.04 | 6.868226
968 | 0.04 | 6.875498
969 | 0.04 | 6.882771
970 | 0.04 | 6.890045
971 | 0.04 | 6.897318
972 | 0.04 | 6.904593
973 | 0.04 | 6.911868
974 | 0.04 | 6.919145
975 | 0.04 | 6.926423
976 | 0.04 | 6.933702
977 | 0.04 | 6.940982
978 | 0.04 | 6.948264
979 | 0.04 | 6.955548
980 | 0.04 | 6.962834
981 | 0.04 | 6.970122
982 | 0.04 | 6.977412
983 | 0.04 | 6.984705
984 | 0.04 | 6.992
985 | 0.03995022 | 6.999553
986 | 0.03990035 | 7.00711
987 | 0.03985041 | 7.014669
988 | 0.03980045 | 7.022233
989 | 0.03975048 | 7.029799
990 | 0.03970055 | 7.037369
991 | 0.03965067 | 7.044942
992 | 0.03960089 | 7.052519
993 | 0.03955124 | 7.060099
994 | 0.03950174 | 7.067682
995 | 0.03945243 | 7.075269
996 | 0.03940334 | 7.082859
997 | 0.03935449 | 7.090452
998 | 0.03930593 | 7.098049
999 | 0.03925768 | 7.105649
1000 | 0.03920977 | 7.113252
1001 | 0.03916224 | 7.120859
1002 | 0.03911511 | 7.128469
1003 | 0.03906841 | 7.136082
1004 | 0.03902219 | 7.143699
1005 | 0.03897646 | 7.151319
1006 | 0.03893127 | 7.158942
1007 | 0.03888663 | 7.166569
1008 | 0.03884259 | 7.174199
1009 | 0.03879917 | 7.181832
1010 | 0.03875641 | 7.189468
1011 | 0.03871433 | 7.197108
1012 | 0.03867297 | 7.204751
1013 | 0.03863236 | 7.212398
1014 | 0.03859253 | 7.220047
1015 | 0.03855351 | 7.2277
1016 | 0.03851533 | 7.235356
1017 | 0.03847802 | 7.243016
1018 | 0.03844162 | 7.250679
1019 | 0.03840615 | 7.258345
1020 | 0.03837165 | 7.266014
1021 | 0.03833814 | 7.273686
1022 | 0.03830567 | 7.281362
1023 | 0.03827426 | 7.289041
1024 | 0.03824393 | 7.296723
1025 | 0.03821473 | 7.304409
1026 | 0.03818669 | 7.312098
1027 | 0.03815983 | 7.31979
1028 | 0.03813418 | 7.327485
1029 | 0.03810978 | 7.335184
1030 | 0.03808666 | 7.342885
1031 | 0.03806485 | 7.35059
1032 | 0.03804438 | 7.358298
1033 | 0.03802528 | 7.36601
1034 | 0.03800759 | 7.373724
1035 | 0.03799133 | 7.381442
1036 | 0.03797653 | 7.389163
1037 | 0.03796323 | 7.396887
1038 | 0.03795146 | 7.404615
1039 | 0.03794125 | 7.412346
1040 | 0.03793263 | 7.420079
1041 | 0.03792563 | 7.427816
1042 | 0.03792028 | 7.435557
1043 | 0.03791662 | 7.4433
1044 | 0.03791467 | 7.451047
1045 | 0.03791447 | 7.458796
1046 | 0.03791604 | 7.466549
1047 | 0.03791943 | 7.474306
1048 | 0.03792465 | 7.482065
1049 | 0.03793174 | 7.489827
1050 | 0.03794074 | 7.497593
1051 | 0.03795167 | 7.505362
1052 | 0.03796456 | 7.513134
1053 | 0.03797945 | 7.520909
1054 | 0.03799636 | 7.528687
1055 | 0.03801534 | 7.536469
1056 | 0.0380364 | 7.544253
1057 | 0.03805958 | 7.552041
1058 | 0.03808491 | 7.559832
1059 | 0.03811243 | 7.567626
1060 | 0.03814216 | 7.575423
1061 | 0.03817414 | 7.583223
1062 | 0.03820839 | 7.591026
1063 | 0.03824495 | 7.598833
1064 | 0.03828384 | 7.606642
1065 | 0.03832511 | 7.614455
1066 | 0.03836878 | 7.622271
1067 | 0.03841488 | 7.63009
1068 | 0.03846344 | 7.637912
1069 | 0.0385145 | 7.645737
1070 | 0.03856808 | 7.653565
1071 | 0.03862422 | 7.661397
1072 | 0.03868295 | 7.669231
1073 | 0.0387443 | 7.677069
1074 | 0.03880829 | 7.684909
1075 | 0.03887497 | 7.692753
1076 | 0.03894436 | 7.7006
1077 | 0.0390165 | 7.70845
1078 | 0.03909141 | 7.716303
1079 | 0.03916913 | 7.724159
1080 | 0.03924968 | 7.732018
1081 | 0.0393331 | 7.73988
1082 | 0.03941943 | 7.747745
1083 | 0.03950868 | 7.755613
1084 | 0.03960089 | 7.763484
1085 | 0.0396961 | 7.771359
1086 | 0.03979434 | 7.779236
1087 | 0.03989562 | 7.787117
1088 | 0.04 | 7.795
1089 | 0.04024929 | 7.803023
1090 | 0.04050217 | 7.811049
1091 | 0.04075862 | 7.819079
1092 | 0.04101859 | 7.827111
1093 | 0.04128207 | 7.835148
1094 | 0.04154901 | 7.843187
1095 | 0.04181938 | 7.85123
1096 | 0.04209315 | 7.859275
1097 | 0.04237029 | 7.867324
1098 | 0.04265077 | 7.875375
1099 | 0.04293454 | 7.88343
1100 | 0.04322159 | 7.891487
1101 | 0.04351187 | 7.899547
1102 | 0.04380536 | 7.90761
1103 | 0.04410202 | 7.915675
1104 | 0.04440182 | 7.923743
1105 | 0.04470472 | 7.931813
1106 | 0.0450107 | 7.939886
1107 | 0.04531972 | 7.947961
1108 | 0.04563175 | 7.956039
1109 | 0.04594676 | 7.964118
1110 | 0.04626471 | 7.9722
1111 | 0.04658557 | 7.980284
1112 | 0.0469093 | 7.98837
1113 | 0.04723589 | 7.996458
1114 | 0.04756528 | 8.004548
1115 | 0.04789746 | 8.01264
1116 | 0.04823238 | 8.020734
1117 | 0.04857002 | 8.028829
1118 | 0.04891034 | 8.036926
1119 | 0.04925331 | 8.045024
1120 | 0.0495989 | 8.053124
1121 | 0.04994708 | 8.061226
1122 | 0.0502978 | 8.069329
1123 | 0.05065105 | 8.077433
1124 | 0.05100678 | 8.085538
1125 | 0.05136496 | 8.093645
1126 | 0.05172557 | 8.101753
1127 | 0.05208857 | 8.109862
1128 | 0.05245392 | 8.117972
1129 | 0.05282159 | 8.126082
1130 | 0.05319156 | 8.134194
1131 | 0.05356379 | 8.142307
1132 | 0.05393824 | 8.15042
1133 | 0.05431488 | 8.158534
1134 | 0.05469369 | 8.166648
1135 | 0.05507462 | 8.174764
1136 | 0.05545765 | 8.182879
1137 | 0.05584274 | 8.190995
1138 | 0.05622986 | 8.199112
1139 | 0.05661898 | 8.207228
1140 | 0.05701006 | 8.215345
1141 | 0.05740307 | 8.223462
1142 | 0.05779799 | 8.23158
1143 | 0.05819477 | 8.239697
1144 | 0.05859339 | 8.247814
1145 | 0.05899381 | 8.255931
1146 | 0.05939599 | 8.264048
1147 | 0.05979992 | 8.272165
1148 | 0.06020554 | 8.280282
1149 | 0.06061284 | 8.288398
1150 | 0.06102178 | 8.296513
1151 | 0.06143232 | 8.304629
1152 | 0.06184444 | 8.312743
1153 | 0.0622581 | 8.320857
1154 | 0.06267326 | 8.328971
1155 | 0.06308991 | 8.337084
1156 | 0.06350799 | 8.345195
1157 | 0.06392749 | 8.353306
1158 | 0.06434836 | 8.361417
1159 | 0.06477058 | 8.369526
1160 | 0.06519411 | 8.377634
1161 | 0.06561892 | 8.385741
1162 | 0.06604497 | 8.393846
1163 | 0.06647224 | 8.401951
1164 | 0.0669007 | 8.410054
1165 | 0.0673303 | 8.418156
1166 | 0.06776102 | 8.426256
1167 | 0.06819283 | 8.434355
1168 | 0.06862568 | 8.442452
1169 | 0.06905956 | 8.450548
1170 | 0.06949442 | 8.458642
1171 | 0.06993023 | 8.466734
1172 | 0.07036697 | 8.474824
1173 | 0.07080459 | 8.482912
1174 | 0.07124307 | 8.490999
1175 | 0.07168237 | 8.499083
1176 | 0.07212247 | 8.507165
1177 | 0.07256332 | 8.515246
1178 | 0.07300489 | 8.523323
1179 | 0.07344716 | 8.531399
1180 | 0.07389009 | 8.539472
1181 | 0.07433365 | 8.547543
1182 | 0.0747778 | 8.555612
1183 | 0.07522251 | 8.563678
1184 | 0.07566776 | 8.571741
1185 | 0.0761135 | 8.579801
1186 | 0.0765597 | 8.587859
1187 | 0.07700634 | 8.595914
1188 | 0.07745338 | 8.603966
1189 | 0.07790078 | 8.612016
1190 | 0.07834852 | 8.620062
1191 | 0.07879655 | 8.628105
1192 | 0.07924486 | 8.636145
1193 | 0.0796934 | 8.644182
1194 | 0.08014215 | 8.652215
1195 | 0.08059106 | 8.660246
1196 | 0.08104012 | 8.668273
1197 | 0.08148928 | 8.676296
1198 | 0.08193851 | 8.684316
1199 | 0.08238779 | 8.692332
1200 | 0.08283707 | 8.700345
1201 | 0.08328632 | 8.708354
1202 | 0.08373552 | 8.716359
1203 | 0.08418463 | 8.724361
1204 | 0.08463362 | 8.732358
1205 | 0.08508245 | 8.740352
1206 | 0.08553109 | 8.748341
1207 | 0.08597951 | 8.756326
1208 | 0.08642768 | 8.764308
1209 | 0.08687556 | 8.772285
1210 | 0.08732313 | 8.780257
1211 | 0.08777034 | 8.788226
1212 | 0.08821717 | 8.79619
1213 | 0.08866358 | 8.804149
1214 | 0.08910955 | 8.812104
1215 | 0.08955503 | 8.820054
1216 | 0.09 | 8.828
1217 | 0.09031229 | 8.835474
1218 | 0.09062346 | 8.84294
1219 | 0.09093352 | 8.8504
1220 | 0.09124247 | 8.857854
1221 | 0.09155031 | 8.865301
1222 | 0.09185705 | 8.872742
1223 | 0.09216268 | 8.880176
1224 | 0.09246721 | 8.887604
1225 | 0.09277064 | 8.895025
1226 | 0.09307298 | 8.902441
1227 | 0.09337422 | 8.90985
1228 | 0.09367437 | 8.917253
1229 | 0.09397343 | 8.92465
1230 | 0.0942714 | 8.932041
1231 | 0.09456829 | 8.939426
1232 | 0.0948641 | 8.946805
1233 | 0.09515882 | 8.954178
1234 | 0.09545247 | 8.961546
1235 | 0.09574504 | 8.968908
1236 | 0.09603654 | 8.976264
1237 | 0.09632697 | 8.983615
1238 | 0.09661633 | 8.99096
1239 | 0.09690462 | 8.9983
1240 | 0.09719184 | 9.005634
1241 | 0.09747801 | 9.012963
1242 | 0.09776312 | 9.020287
1243 | 0.09804716 | 9.027605
1244 | 0.09833016 | 9.034919
1245 | 0.0986121 | 9.042227
1246 | 0.09889299 | 9.04953
1247 | 0.09917283 | 9.056828
1248 | 0.09945163 | 9.064121
1249 | 0.09972938 | 9.07141
1250 | 0.1000061 | 9.078693
1251 | 0.1002818 | 9.085972
1252 | 0.1005564 | 9.093246
1253 | 0.10083 | 9.100516
1254 | 0.1011026 | 9.107781
1255 | 0.1013741 | 9.115041
1256 | 0.1016446 | 9.122297
1257 | 0.1019141 | 9.129548
1258 | 0.1021826 | 9.136795
1259 | 0.10245 | 9.144038
1260 | 0.1027164 | 9.151277
1261 | 0.1029819 | 9.158511
1262 | 0.1032462 | 9.165742
1263 | 0.1035096 | 9.172968
1264 | 0.103772 | 9.18019
1265 | 0.1040334 | 9.187409
1266 | 0.1042937 | 9.194623
1267 | 0.1045531 | 9.201834
1268 | 0.1048115 | 9.209041
1269 | 0.1050688 | 9.216244
1270 | 0.1053252 | 9.223444
1271 | 0.1055806 | 9.23064
1272 | 0.105835 | 9.237832
1273 | 0.1060884 | 9.245022
1274 | 0.1063408 | 9.252207
1275 | 0.1065922 | 9.25939
1276 | 0.1068426 | 9.266569
1277 | 0.1070921 | 9.273744
1278 | 0.1073406 | 9.280917
1279 | 0.1075881 | 9.288087
1280 | 0.1078347 | 9.295253
1281 | 0.1080802 | 9.302417
1282 | 0.1083248 | 9.309577
1283 | 0.1085685 | 9.316735
1284 | 0.1088112 | 9.32389
1285 | 0.1090529 | 9.331042
1286 | 0.1092936 | 9.338192
1287 | 0.1095334 | 9.345339
1288 | 0.1097723 | 9.352483
1289 | 0.1100102 | 9.359625
1290 | 0.1102471 | 9.366764
1291 | 0.1104831 | 9.373901
1292 | 0.1107182 | 9.381035
1293 | 0.1109523 | 9.388168
1294 | 0.1111855 | 9.395298
1295 | 0.1114177 | 9.402426
1296 | 0.111649 | 9.409551
1297 | 0.1118794 | 9.416675
1298 | 0.1121088 | 9.423797
1299 | 0.1123373 | 9.430917
1300 | 0.1125649 | 9.438035
1301 | 0.1127916 | 9.445151
1302 | 0.1130173 | 9.452265
1303 | 0.1132421 | 9.459378
1304 | 0.113466 | 9.466489
1305 | 0.113689 | 9.473599
1306 | 0.1139111 | 9.480707
1307 | 0.1141323 | 9.487813
1308 | 0.1143525 | 9.494918
1309 | 0.1145719 | 9.502022
1310 | 0.1147903 | 9.509125
1311 | 0.1150079 | 9.516226
1312 | 0.1152245 | 9.523326
1313 | 0.1154403 | 9.530425
1314 | 0.1156551 | 9.537523
1315 | 0.1158691 | 9.54462
1316 | 0.1160821 | 9.551716
1317 | 0.1162943 | 9.558812
1318 | 0.1165056 | 9.565906
1319 | 0.1167161 | 9.573
1320 | 0.1169256 | 9.580093
1321 | 0.1171343 | 9.587185
1322 | 0.1173421 | 9.594277
1323 | 0.117549 | 9.601368
1324 | 0.117755 | 9.608459
1325 | 0.1179602 | 9.61555
1326 | 0.1181645 | 9.62264
1327 | 0.1183679 | 9.62973
1328 | 0.1185705 | 9.636819
1329 | 0.1187722 | 9.643909
1330 | 0.1189731 | 9.650998
1331 | 0.1191731 | 9.658087
1332 | 0.1193723 | 9.665177
1333 | 0.1195706 | 9.672266
1334 | 0.119768 | 9.679356
1335 | 0.1199647 | 9.686445
1336 | 0.1201604 | 9.693535
1337 | 0.1203554 | 9.700626
1338 | 0.1205495 | 9.707716
1339 | 0.1207427 | 9.714807
1340 | 0.1209351 | 9.721899
1341 | 0.1211267 | 9.728991
1342 | 0.1213175 | 9.736084
1343 | 0.1215074 | 9.743177
1344 | 0.1216965 | 9.750271
1345 | 0.1218848 | 9.757366
1346 | 0.1220723 | 9.764462
1347 | 0.1222589 | 9.771559
1348 | 0.1224447 | 9.778656
1349 | 0.1226297 | 9.785755
1350 | 0.122814 | 9.792855
1351 | 0.1229973 | 9.799956
1352 | 0.1231799 | 9.807058
1353 | 0.1233617 | 9.814161
1354 | 0.1235427 | 9.821266
1355 | 0.1237229 | 9.828372
1356 | 0.1239023 | 9.835479
1357 | 0.1240809 | 9.842588
1358 | 0.1242587 | 9.849699
1359 | 0.1244357 | 9.856811
1360 | 0.1246119 | 9.863924
1361 | 0.1247873 | 9.87104
1362 | 0.124962 | 9.878157
1363 | 0.1251358 | 9.885276
1364 | 0.1253089 | 9.892397
1365 | 0.1254812 | 9.89952
1366 | 0.1256528 | 9.906645
1367 | 0.1258235 | 9.913772
1368 | 0.1259935 | 9.920902
1369 | 0.1261628 | 9.928033
1370 | 0.1263312 | 9.935167
1371 | 0.1264989 | 9.942303
1372 | 0.1266659 | 9.949441
1373 | 0.1268321 | 9.956582
1374 | 0.1269975 | 9.963725
1375 | 0.1271622 | 9.970871
1376 | 0.1273261 | 9.97802
1377 | 0.1274892 | 9.985171
1378 | 0.1276517 | 9.992325
1379 | 0.1278134 | 9.999481
1380 | 0.1279743 | 10.00664
1381 | 0.1281345 | 10.0138
1382 | 0.128294 | 10.02097
1383 | 0.1284527 | 10.02814
1384 | 0.1286107 | 10.03531
1385 | 0.1287679 | 10.04248
1386 | 0.1289245 | 10.04966
1387 | 0.1290803 | 10.05684
1388 | 0.1292354 | 10.06403
1389 | 0.1293897 | 10.07121
1390 | 0.1295434 | 10.07841
1391 | 0.1296963 | 10.0856
1392 | 0.1298485 | 10.0928
1393 | 0.13 | 10.1
1394 | 0.1301508 | 10.10721
1395 | 0.1303009 | 10.11441
1396 | 0.1304502 | 10.12163
1397 | 0.1305989 | 10.12884
1398 | 0.1307469 | 10.13607
1399 | 0.1308942 | 10.14329
1400 | 0.1310407 | 10.15052
1401 | 0.1311866 | 10.15775
1402 | 0.1313318 | 10.16499
1403 | 0.1314763 | 10.17223
1404 | 0.1316201 | 10.17948
1405 | 0.1317633 | 10.18673
1406 | 0.1319057 | 10.19398
1407 | 0.1320475 | 10.20124
1408 | 0.1321886 | 10.2085
1409 | 0.132329 | 10.21577
1410 | 0.1324687 | 10.22304
1411 | 0.1326078 | 10.23032
1412 | 0.1327462 | 10.2376
1413 | 0.132884 | 10.24489
1414 | 0.133021 | 10.25218
1415 | 0.1331574 | 10.25947
1416 | 0.1332932 | 10.26678
1417 | 0.1334283 | 10.27408
1418 | 0.1335627 | 10.28139
1419 | 0.1336965 | 10.28871
1420 | 0.1338296 | 10.29603
1421 | 0.1339621 | 10.30336
1422 | 0.134094 | 10.31069
1423 | 0.1342252 | 10.31803
1424 | 0.1343557 | 10.32537
1425 | 0.1344857 | 10.33272
1426 | 0.1346149 | 10.34007
1427 | 0.1347436 | 10.34743
1428 | 0.1348716 | 10.3548
1429 | 0.134999 | 10.36217
1430 | 0.1351258 | 10.36955
1431 | 0.1352519 | 10.37693
1432 | 0.1353774 | 10.38432
1433 | 0.1355023 | 10.39171
1434 | 0.1356266 | 10.39911
1435 | 0.1357503 | 10.40652
1436 | 0.1358733 | 10.41393
1437 | 0.1359957 | 10.42135
1438 | 0.1361176 | 10.42878
1439 | 0.1362388 | 10.43621
1440 | 0.1363594 | 10.44365
1441 | 0.1364794 | 10.45109
1442 | 0.1365988 | 10.45854
1443 | 0.1367177 | 10.466
1444 | 0.1368359 | 10.47347
1445 | 0.1369535 | 10.48094
1446 | 0.1370706 | 10.48841
1447 | 0.137187 | 10.4959
1448 | 0.1373029 | 10.50339
1449 | 0.1374182 | 10.51089
1450 | 0.1375329 | 10.51839
1451 | 0.137647 | 10.52591
1452 | 0.1377605 | 10.53343
1453 | 0.1378735 | 10.54095
1454 | 0.1379859 | 10.54849
1455 | 0.1380977 | 10.55603
1456 | 0.138209 | 10.56357
1457 | 0.1383197 | 10.57113
1458 | 0.1384298 | 10.57869
1459 | 0.1385394 | 10.58626
1460 | 0.1386484 | 10.59384
1461 | 0.1387569 | 10.60143
1462 | 0.1388648 | 10.60902
1463 | 0.1389721 | 10.61662
1464 | 0.139079 | 10.62423
1465 | 0.1391852 | 10.63185
1466 | 0.1392909 | 10.63947
1467 | 0.1393961 | 10.64711
1468 | 0.1395007 | 10.65475
1469 | 0.1396048 | 10.6624
1470 | 0.1397084 | 10.67005
1471 | 0.1398114 | 10.67772
1472 | 0.1399139 | 10.68539
1473 | 0.1400159 | 10.69307
1474 | 0.1401173 | 10.70076
1475 | 0.1402183 | 10.70846
1476 | 0.1403187 | 10.71617
1477 | 0.1404185 | 10.72388
1478 | 0.1405179 | 10.73161
1479 | 0.1406168 | 10.73934
1480 | 0.1407151 | 10.74708
1481 | 0.1408129 | 10.75483
1482 | 0.1409102 | 10.76259
1483 | 0.1410071 | 10.77036
1484 | 0.1411034 | 10.77814
1485 | 0.1411992 | 10.78593
1486 | 0.1412945 | 10.79372
1487 | 0.1413893 | 10.80153
1488 | 0.1414836 | 10.80934
1489 | 0.1415775 | 10.81716
1490 | 0.1416708 | 10.82499
1491 | 0.1417637 | 10.83284
1492 | 0.141856 | 10.84069
1493 | 0.1419479 | 10.84855
1494 | 0.1420393 | 10.85642
1495 | 0.1421303 | 10.8643
1496 | 0.1422207 | 10.87219
1497 | 0.1423107 | 10.88009
1498 | 0.1424002 | 10.888
1499 | 0.1424893 | 10.89592
1500 | 0.1425778 | 10.90384
1501 | 0.142666 | 10.91178
1502 | 0.1427536 | 10.91973
1503 | 0.1428408 | 10.92769
1504 | 0.1429275 | 10.93566
1505 | 0.1430138 | 10.94364
1506 | 0.1430996 | 10.95163
1507 | 0.143185 | 10.95963
1508 | 0.14327 | 10.96764
1509 | 0.1433544 | 10.97566
1510 | 0.1434385 | 10.98369
1511 | 0.1435221 | 10.99173
1512 | 0.1436053 | 10.99979
1513 | 0.143688 | 11.00785
1514 | 0.1437703 | 11.01592
1515 | 0.1438521 | 11.02401
1516 | 0.1439336 | 11.0321
1517 | 0.1440146 | 11.04021
1518 | 0.1440952 | 11.04833
1519 | 0.1441753 | 11.05646
1520 | 0.1442551 | 11.0646
1521 | 0.1443344 | 11.07275
1522 | 0.1444133 | 11.08091
1523 | 0.1444918 | 11.08908
1524 | 0.1445698 | 11.09727
1525 | 0.1446475 | 11.10546
1526 | 0.1447248 | 11.11367
1527 | 0.1448016 | 11.12189
1528 | 0.1448781 | 11.13012
1529 | 0.1449542 | 11.13836
1530 | 0.1450298 | 11.14661
1531 | 0.1451051 | 11.15488
1532 | 0.14518 | 11.16316
1533 | 0.1452545 | 11.17145
1534 | 0.1453286 | 11.17975
1535 | 0.1454023 | 11.18806
1536 | 0.1454756 | 11.19639
1537 | 0.1455486 | 11.20472
1538 | 0.1456211 | 11.21307
1539 | 0.1456933 | 11.22143
1540 | 0.1457651 | 11.22981
1541 | 0.1458366 | 11.23819
1542 | 0.1459077 | 11.24659
1543 | 0.1459784 | 11.255
1544 | 0.1460487 | 11.26343
1545 | 0.1461187 | 11.27186
1546 | 0.1461883 | 11.28031
1547 | 0.1462576 | 11.28877
1548 | 0.1463265 | 11.29725
1549 | 0.1463951 | 11.30574
1550 | 0.1464633 | 11.31424
1551 | 0.1465311 | 11.32275
1552 | 0.1465986 | 11.33127
1553 | 0.1466658 | 11.33981
1554 | 0.1467326 | 11.34837
1555 | 0.1467991 | 11.35693
1556 | 0.1468652 | 11.36551
1557 | 0.146931 | 11.3741
1558 | 0.1469965 | 11.38271
1559 | 0.1470617 | 11.39132
1560 | 0.1471265 | 11.39996
1561 | 0.147191 | 11.4086
1562 | 0.1472552 | 11.41726
1563 | 0.147319 | 11.42593
1564 | 0.1473825 | 11.43462
1565 | 0.1474458 | 11.44332
1566 | 0.1475087 | 11.45203
1567 | 0.1475712 | 11.46076
1568 | 0.1476335 | 11.4695
1569 | 0.1476955 | 11.47826
1570 | 0.1477572 | 11.48703
1571 | 0.1478185 | 11.49581
1572 | 0.1478796 | 11.50461
1573 | 0.1479403 | 11.51342
1574 | 0.1480008 | 11.52225
1575 | 0.148061 | 11.53109
1576 | 0.1481209 | 11.53994
1577 | 0.1481805 | 11.54881
1578 | 0.1482398 | 11.5577
1579 | 0.1482988 | 11.56659
1580 | 0.1483575 | 11.57551
1581 | 0.148416 | 11.58444
1582 | 0.1484742 | 11.59338
1583 | 0.1485321 | 11.60234
1584 | 0.1485897 | 11.61131
1585 | 0.1486471 | 11.62029
1586 | 0.1487042 | 11.6293
1587 | 0.148761 | 11.63831
1588 | 0.1488176 | 11.64735
1589 | 0.1488739 | 11.65639
1590 | 0.1489299 | 11.66546
1591 | 0.1489857 | 11.67454
1592 | 0.1490413 | 11.68363
1593 | 0.1490965 | 11.69274
1594 | 0.1491516 | 11.70186
1595 | 0.1492064 | 11.711
1596 | 0.1492609 | 11.72016
1597 | 0.1493152 | 11.72933
1598 | 0.1493693 | 11.73851
1599 | 0.1494231 | 11.74772
1600 | 0.1494767 | 11.75694