## Sheet1
300 | 3.07 | 2.4
303 | 3.04 | 2.3
314 | 3 | 2.25
326 | 2.98 | 2.25
338 | 2.94 | 2.26
349 | 2.87 | 2.36
361 | 2.89 | 2.59
373 | 2.96 | 2.85
384 | 3.13 | 3.08
396 | 3.57 | 3.13
408 | 3.92 | 3.17
419 | 4.12 | 3.16
431 | 4.31 | 3.14
443 | 4.59 | 3.15
454 | 4.94 | 3.11
466 | 5.45 | 2.85
478 | 5.52 | 2.39
489 | 5.65 | 1.92
501 | 5.62 | 1.56
513 | 5.49 | 1.28
524 | 5.31 | 1.18
536 | 5.2 | 1.15
548 | 5.09 | 1.12
559 | 4.97 | 1.08
571 | 4.86 | 1.05
583 | 4.8 | 1.12
594 | 4.74 | 1.22
606 | 4.89 | 1.47
618 | 5.16 | 1.33
629 | 5.25 | 1.13
641 | 5.16 | 0.975
653 | 5.07 | 1.08
664 | 5.07 | 1.26
676 | 5.62 | 1.3
688 | 5.88 | 0.712
699 | 5.71 | 0.43
711 | 5.43 | 0.314
723 | 5.25 | 0.182
734 | 5.11 | 0.0391
746 | 5.03 | 0
758 | 4.97 | 0
769 | 4.9 | 0
781 | 4.84 | 0
793 | 4.77 | 0
804 | 4.7 | 0
816 | 4.65 | 0
828 | 4.62 | 0
839 | 4.59 | 0
851 | 4.56 | 0
863 | 4.53 | 0
874 | 4.5 | 0
886 | 4.47 | 0
898 | 4.46 | 0
909 | 4.45 | 0
921 | 4.43 | 0
933 | 4.42 | 0
944 | 4.41 | 0
956 | 4.39 | 0.000127
968 | 4.38 | 0.000287
979 | 4.37 | 0.000448
991 | 4.35 | 0.000611
1000 | 4.34 | 0.000774
1010 | 4.32 | 0.000938
1030 | 4.31 | 0.0011
1040 | 4.3 | 0.00127
1050 | 4.3 | 0.00143
1060 | 4.3 | 0.0016
1070 | 4.29 | 0.00176
1080 | 4.29 | 0.00193
1100 | 4.28 | 0.00209
1110 | 4.28 | 0.00226
1120 | 4.27 | 0.00243
1130 | 4.27 | 0.00259
1140 | 4.26 | 0.00276
1150 | 4.26 | 0.00293
1170 | 4.25 | 0.00309
1180 | 4.25 | 0.00326
1190 | 4.25 | 0.00343
1200 | 4.24 | 0.0036
1210 | 4.24 | 0.00377
1220 | 4.23 | 0.00394
1240 | 4.23 | 0.00411
1300 | 4.22 | 0.00416
1400 | 4.21 | 0.00419
1500 | 4.204 | 0.004228