## Sheet1
301 | 1.706525 | 0.168254
302 | 1.706525 | 0.165712
303 | 1.703873 | 0.161342
304 | 1.701189 | 0.1594915
305 | 1.701189 | 0.1578565
306 | 1.698624 | 0.15640975
307 | 1.696302 | 0.154051
308 | 1.696302 | 0.153109
309 | 1.694312 | 0.15229325
310 | 1.694312 | 0.15160375
311 | 1.692719 | 0.15050975
312 | 1.691553 | 0.1500755
313 | 1.691553 | 0.1497065
314 | 1.69082 | 0.149376
315 | 1.6905 | 0.14880875
316 | 1.6905 | 0.14855025
317 | 1.690553 | 0.14829125
318 | 1.690553 | 0.14803175
319 | 1.690927 | 0.1474775
320 | 1.691562 | 0.1471775
321 | 1.691562 | 0.1468605
322 | 1.692397 | 0.146526
323 | 1.693379 | 0.14580875
324 | 1.693379 | 0.14543025
325 | 1.694466 | 0.14504575
326 | 1.694466 | 0.14465525
327 | 1.695632 | 0.14388025
328 | 1.696872 | 0.14350425
329 | 1.696872 | 0.14313875
330 | 1.698203 | 0.14278875
331 | 1.699657 | 0.14213675
332 | 1.699657 | 0.14183625
333 | 1.701285 | 0.141549
334 | 1.701285 | 0.141275
335 | 1.703141 | 0.140736
336 | 1.705283 | 0.140455
337 | 1.705283 | 0.140161
338 | 1.707756 | 0.13983325
339 | 1.710591 | 0.13905175
340 | 1.710591 | 0.13857325
341 | 1.713792 | 0.13801
342 | 1.713792 | 0.137362
343 | 1.717336 | 0.13573825
344 | 1.721168 | 0.13474025
345 | 1.721168 | 0.13361075
346 | 1.725205 | 0.13233325
347 | 1.729341 | 0.12932475
348 | 1.729341 | 0.12758425
349 | 1.733452 | 0.1256845
350 | 1.733452 | 0.1236255
351 | 1.737408 | 0.11904775
352 | 1.741079 | 0.11654325
353 | 1.741079 | 0.11389975
354 | 1.744342 | 0.11113725
355 | 1.747095 | 0.10528025
356 | 1.747095 | 0.10221075
357 | 1.749256 | 0.09907575
358 | 1.749256 | 0.09587525
359 | 1.750768 | 0.0893685
360 | 1.751603 | 0.086092
361 | 1.751603 | 0.08281
362 | 1.751758 | 0.0795505
363 | 1.751254 | 0.07312425
364 | 1.751254 | 0.06998275
365 | 1.750134 | 0.066911
366 | 1.750134 | 0.063909
367 | 1.748456 | 0.0581645
368 | 1.746291 | 0.055435
369 | 1.746291 | 0.052805
370 | 1.743716 | 0.05028275
371 | 1.740811 | 0.0455655
372 | 1.740811 | 0.0433745
373 | 1.737656 | 0.04129625
374 | 1.737656 | 0.03933075
375 | 1.734326 | 0.035729
376 | 1.730889 | 0.03408775
377 | 1.730889 | 0.03255125
378 | 1.727407 | 0.031113
379 | 1.723932 | 0.02852275
380 | 1.723932 | 0.02736225
381 | 1.720505 | 0.02628275
382 | 1.720505 | 0.02528425
383 | 1.717161 | 0.023504
384 | 1.713926 | 0.02271325
385 | 1.713926 | 0.02198575
386 | 1.710816 | 0.021313
387 | 1.707845 | 0.02012375
388 | 1.707845 | 0.01959925
389 | 1.705017 | 0.0191145
390 | 1.705017 | 0.0186695
391 | 1.702335 | 0.0178785
392 | 1.699797 | 0.01752725
393 | 1.699797 | 0.01720375
394 | 1.6974 | 0.01690275
395 | 1.695136 | 0.016364
396 | 1.695136 | 0.016122
397 | 1.693 | 0.015895
398 | 1.693 | 0.015683
399 | 1.690984 | 0.01529425
400 | 1.689079 | 0.01511525
401 | 1.689079 | 0.01494575
402 | 1.687277 | 0.01478325
403 | 1.685571 | 0.01447775
404 | 1.685571 | 0.01433325
405 | 1.683953 | 0.01419325
406 | 1.683953 | 0.01405775
407 | 1.682415 | 0.013795
408 | 1.680951 | 0.01366725
409 | 1.680951 | 0.01354175
410 | 1.679554 | 0.0134175
411 | 1.678219 | 0.0131725
412 | 1.678219 | 0.0130515
413 | 1.67694 | 0.012931
414 | 1.67694 | 0.012811
415 | 1.675712 | 0.012571
416 | 1.674531 | 0.012451
417 | 1.674531 | 0.012331
418 | 1.673393 | 0.0122105
419 | 1.672292 | 0.01196825
420 | 1.672292 | 0.01184675
421 | 1.671227 | 0.0117245
422 | 1.671227 | 0.0116015
423 | 1.670194 | 0.01135475
424 | 1.66919 | 0.0112305
425 | 1.66919 | 0.0111055
426 | 1.668212 | 0.01098
427 | 1.667258 | 0.01072775
428 | 1.667258 | 0.01060125
429 | 1.666326 | 0.01047425
430 | 1.666326 | 0.01034675
431 | 1.665413 | 0.010091
432 | 1.664519 | 0.00996275
433 | 1.664519 | 0.00983425
434 | 1.66364 | 0.0097055
435 | 1.662777 | 0.0094475
436 | 1.662777 | 0.0093185
437 | 1.661927 | 0.00918975
438 | 1.661927 | 0.00906125
439 | 1.661089 | 0.008805
440 | 1.660262 | 0.008677
441 | 1.660262 | 0.008549
442 | 1.659445 | 0.0084215
443 | 1.658637 | 0.00816825
444 | 1.658637 | 0.00804275
445 | 1.657838 | 0.0079175
446 | 1.657838 | 0.0077925
447 | 1.657045 | 0.00754475
448 | 1.65626 | 0.00742225
449 | 1.65626 | 0.00730075
450 | 1.655481 | 0.00718
451 | 1.654707 | 0.006941
452 | 1.654707 | 0.006823
453 | 1.653939 | 0.006706
454 | 1.653939 | 0.00659
455 | 1.653174 | 0.006361
456 | 1.652413 | 0.0062485
457 | 1.652413 | 0.0061375
458 | 1.651656 | 0.00602775
459 | 1.650901 | 0.00581225
460 | 1.650901 | 0.00570675
461 | 1.650148 | 0.00560275
462 | 1.650148 | 0.00550025
463 | 1.649397 | 0.0053005
464 | 1.648647 | 0.0052035
465 | 1.648647 | 0.0051085
466 | 1.647898 | 0.0049245
467 | 1.64715 | 0.00483575
468 | 1.64715 | 0.00474925
469 | 1.646401 | 0.004665
470 | 1.645651 | 0.00450375
471 | 1.645651 | 0.00442725
472 | 1.644901 | 0.0043535
473 | 1.644901 | 0.0042825
474 | 1.644151 | 0.004151
475 | 1.643399 | 0.00409025
476 | 1.643399 | 0.00403275
477 | 1.642647 | 0.003979
478 | 1.641894 | 0.00388325
479 | 1.641894 | 0.00384175
480 | 1.641142 | 0.0038045
481 | 1.641142 | 0.0037715
482 | 1.640391 | 0.00371975
483 | 1.639641 | 0.00370125
484 | 1.639641 | 0.00368775
485 | 1.638894 | 0.00367975
486 | 1.638151 | 0.00368
487 | 1.638151 | 0.003688
488 | 1.637415 | 0.0037015
489 | 1.637415 | 0.0037205
490 | 1.636686 | 0.0037765
491 | 1.635967 | 0.00381325
492 | 1.635967 | 0.00385575
493 | 1.63526 | 0.00390425
494 | 1.634568 | 0.00401875
495 | 1.634568 | 0.00408425
496 | 1.633893 | 0.004155
497 | 1.633893 | 0.004231
498 | 1.633238 | 0.00439875
499 | 1.632604 | 0.00449
500 | 1.632604 | 0.004586
501 | 1.631994 | 0.00468625
502 | 1.631411 | 0.0048985
503 | 1.631411 | 0.0050095
504 | 1.630856 | 0.0051235
505 | 1.630856 | 0.0052405
506 | 1.63033 | 0.00548125
507 | 1.629835 | 0.00560375
508 | 1.629835 | 0.00572725
509 | 1.629372 | 0.00585125
510 | 1.628941 | 0.0060995
511 | 1.628941 | 0.0062225
512 | 1.628541 | 0.00634425
513 | 1.628541 | 0.00646475
514 | 1.628172 | 0.006699
515 | 1.627832 | 0.006812
516 | 1.627832 | 0.006922
517 | 1.62752 | 0.007028
518 | 1.627232 | 0.0072275
519 | 1.627232 | 0.0073205
520 | 1.626967 | 0.0074085
521 | 1.626721 | 0.007569
522 | 1.626721 | 0.007641
523 | 1.626491 | 0.00770725
524 | 1.626491 | 0.00776775
525 | 1.626272 | 0.00787075
526 | 1.626061 | 0.00791325
527 | 1.626061 | 0.00794975
528 | 1.625854 | 0.00798025
529 | 1.625647 | 0.0080235
530 | 1.625647 | 0.0080365
531 | 1.625436 | 0.0080445
532 | 1.625436 | 0.0080475
533 | 1.625217 | 0.00803925
534 | 1.624987 | 0.00802875
535 | 1.624987 | 0.00801425
536 | 1.624742 | 0.0079965
537 | 1.62448 | 0.007952
538 | 1.62448 | 0.007926
539 | 1.624198 | 0.00789875
540 | 1.624198 | 0.00787025
541 | 1.623896 | 0.00781175
542 | 1.623571 | 0.00778275
543 | 1.623571 | 0.00775425
544 | 1.623223 | 0.0077275
545 | 1.622852 | 0.00768
546 | 1.622852 | 0.00766
547 | 1.622459 | 0.00764375
548 | 1.622459 | 0.00763125
549 | 1.622044 | 0.00761975
550 | 1.62161 | 0.007622
551 | 1.62161 | 0.00763
552 | 1.621158 | 0.00764425
553 | 1.620691 | 0.00769225
554 | 1.620691 | 0.00772675
555 | 1.620212 | 0.007769
556 | 1.620212 | 0.007819
557 | 1.619725 | 0.0079445
558 | 1.619233 | 0.00802
559 | 1.619233 | 0.008104
560 | 1.618741 | 0.00829825
561 | 1.618252 | 0.008409
562 | 1.618252 | 0.008529
563 | 1.617771 | 0.008658
564 | 1.617302 | 0.008943
565 | 1.617302 | 0.009099
566 | 1.61685 | 0.00926375
567 | 1.61685 | 0.00943725
568 | 1.616419 | 0.00980825
569 | 1.616013 | 0.01000575
570 | 1.616013 | 0.01021125
571 | 1.615637 | 0.01042375
572 | 1.615293 | 0.01086925
573 | 1.615293 | 0.01110175
574 | 1.614985 | 0.0113395
575 | 1.614985 | 0.0115825
576 | 1.614717 | 0.0120835
577 | 1.614491 | 0.01233975
578 | 1.614491 | 0.01259925
579 | 1.614309 | 0.0128615
580 | 1.614173 | 0.013393
581 | 1.614173 | 0.013661
582 | 1.614084 | 0.0139295
583 | 1.614084 | 0.0141985
584 | 1.614043 | 0.0147335
585 | 1.614051 | 0.01499875
586 | 1.614051 | 0.01526225
587 | 1.614107 | 0.01552275
588 | 1.61421 | 0.0160335
589 | 1.61421 | 0.0162825
590 | 1.61436 | 0.0165265
591 | 1.614554 | 0.016998
592 | 1.614554 | 0.017224
593 | 1.614791 | 0.01744325
594 | 1.614791 | 0.01765575
595 | 1.615069 | 0.01805675
596 | 1.615384 | 0.0182445
597 | 1.615384 | 0.0184235
598 | 1.615734 | 0.018593
599 | 1.616115 | 0.018903
600 | 1.616115 | 0.019043
601 | 1.616523 | 0.0191725
602 | 1.616523 | 0.0192915
603 | 1.616956 | 0.0194965
604 | 1.617409 | 0.0195825
605 | 1.617409 | 0.0196575
606 | 1.617877 | 0.019721
607 | 1.618358 | 0.01981325
608 | 1.618358 | 0.01984175
609 | 1.618847 | 0.019859
610 | 1.618847 | 0.019865
611 | 1.61934 | 0.0198425
612 | 1.619834 | 0.01981425
613 | 1.619834 | 0.01977475
614 | 1.620323 | 0.01966275
615 | 1.620806 | 0.01959075
616 | 1.620806 | 0.01950825
617 | 1.621278 | 0.0194155
618 | 1.621737 | 0.0191995
619 | 1.621737 | 0.0190765
620 | 1.622178 | 0.0189445
621 | 1.622178 | 0.0188035
622 | 1.622601 | 0.01849525
623 | 1.623001 | 0.01832875
624 | 1.623001 | 0.01815425
625 | 1.623377 | 0.0179725
626 | 1.623727 | 0.0175875
627 | 1.623727 | 0.0173845
628 | 1.624049 | 0.01717575
629 | 1.624049 | 0.01696125
630 | 1.624342 | 0.01651575
631 | 1.624604 | 0.0162855
632 | 1.624604 | 0.0160505
633 | 1.624836 | 0.01581175
634 | 1.625035 | 0.01532325
635 | 1.625035 | 0.01507375
636 | 1.625203 | 0.01482175
637 | 1.625338 | 0.01431075
638 | 1.625338 | 0.01405225
639 | 1.625442 | 0.01379225
640 | 1.625442 | 0.01353075
641 | 1.625513 | 0.01300625
642 | 1.625554 | 0.0127435
643 | 1.625554 | 0.0124805
644 | 1.625563 | 0.01221775
645 | 1.625543 | 0.01169375
646 | 1.625543 | 0.01143325
647 | 1.625494 | 0.01117375
648 | 1.625494 | 0.01091525
649 | 1.625418 | 0.01040425
650 | 1.625315 | 0.01015175
651 | 1.625315 | 0.00990125
652 | 1.625186 | 0.00965325
653 | 1.625034 | 0.009165
654 | 1.625034 | 0.008925
655 | 1.624859 | 0.008688
656 | 1.624859 | 0.008454
657 | 1.624663 | 0.007995
658 | 1.624447 | 0.00777075
659 | 1.624447 | 0.00755025
660 | 1.624213 | 0.00711975
661 | 1.623962 | 0.00691025
662 | 1.623962 | 0.00670475
663 | 1.623696 | 0.00650275
664 | 1.623415 | 0.00611
665 | 1.623415 | 0.00592
666 | 1.623123 | 0.00573375
667 | 1.623123 | 0.00555125
668 | 1.622818 | 0.00519825
669 | 1.622504 | 0.00502775
670 | 1.622504 | 0.00486125
671 | 1.622182 | 0.00469875
672 | 1.621851 | 0.00438575
673 | 1.621851 | 0.00423525
674 | 1.621515 | 0.0040885
675 | 1.621173 | 0.00380625
676 | 1.621173 | 0.00367075
677 | 1.620826 | 0.003539
678 | 1.620826 | 0.003411
679 | 1.620476 | 0.00316625
680 | 1.620124 | 0.003049
681 | 1.620124 | 0.002935
682 | 1.61977 | 0.0028245
683 | 1.619415 | 0.00261375
684 | 1.619415 | 0.00251325
685 | 1.61906 | 0.002416
686 | 1.61906 | 0.002322
687 | 1.618705 | 0.002143
688 | 1.618351 | 0.00205775
689 | 1.618351 | 0.00197525
690 | 1.617998 | 0.0018955
691 | 1.617648 | 0.00174425
692 | 1.617648 | 0.00167275
693 | 1.617299 | 0.00160375
694 | 1.616953 | 0.001473
695 | 1.616953 | 0.001411
696 | 1.616611 | 0.00135125
697 | 1.616611 | 0.00129375
698 | 1.616271 | 0.0011855
699 | 1.615934 | 0.00113425
700 | 1.615934 | 0.00108475
701 | 1.615602 | 0.00103725
702 | 1.615273 | 0.000948
703 | 1.615273 | 0.000906
704 | 1.614947 | 0.0008655
705 | 1.614947 | 0.0008265
706 | 1.614626 | 0.00075375
707 | 1.614308 | 0.0007195
708 | 1.614308 | 0.0006865
709 | 1.613995 | 0.000625
710 | 1.613685 | 0.000596
711 | 1.613685 | 0.000568
712 | 1.61338 | 0.0005415
713 | 1.613078 | 0.00049225
714 | 1.613078 | 0.00046875
715 | 1.61278 | 0.0004465
716 | 1.61278 | 0.0004255
717 | 1.612486 | 0.00038575
718 | 1.612196 | 0.000367
719 | 1.612196 | 0.000349
720 | 1.611909 | 0.000332
721 | 1.611625 | 0.0003005
722 | 1.611625 | 0.0002855
723 | 1.611346 | 0.0002715
724 | 1.611069 | 0.00024575
725 | 1.611069 | 0.00023325
726 | 1.610795 | 0.0002215
727 | 1.610795 | 0.0002105
728 | 1.610525 | 0.00019
729 | 1.610257 | 0.0001805
730 | 1.610257 | 0.0001715
731 | 1.609992 | 0.000163
732 | 1.609729 | 0.00014725
733 | 1.609729 | 0.00013975
734 | 1.609469 | 0.00013275
735 | 1.609212 | 0.00012
736 | 1.609212 | 0.000114
737 | 1.608956 | 0.0001085
738 | 1.608956 | 0.0001035
739 | 1.608702 | 9.425e-05
740 | 1.60845 | 9e-05
741 | 1.60845 | 8.6e-05
742 | 1.608199 | 8.225e-05
743 | 1.60795 | 7.55e-05
744 | 1.60795 | 7.25e-05
745 | 1.607703 | 6.975e-05
746 | 1.607703 | 6.725e-05
747 | 1.607456 | 6.3e-05
748 | 1.60721 | 6.125e-05
749 | 1.60721 | 5.975e-05
750 | 1.606965 | 5.75e-05
751 | 1.606721 | 5.675e-05
752 | 1.606721 | 5.625e-05
753 | 1.606477 | 5.6e-05
754 | 1.606233 | 5.625e-05
755 | 1.606233 | 5.675e-05
756 | 1.605989 | 5.75e-05
757 | 1.605989 | 5.85e-05
758 | 1.605746 | 6.125e-05
759 | 1.605501 | 6.325e-05
760 | 1.605501 | 6.575e-05
761 | 1.605257 | 7.15e-05
762 | 1.605012 | 7.5e-05
763 | 1.605012 | 7.9e-05
764 | 1.604766 | 8.325e-05
765 | 1.604519 | 9.275e-05
766 | 1.604519 | 9.825e-05
767 | 1.604271 | 0.00010425
768 | 1.604271 | 0.00011075
769 | 1.604022 | 0.00012525
770 | 1.603772 | 0.0001335
771 | 1.603772 | 0.0001425
772 | 1.60352 | 0.000162
773 | 1.603266 | 0.00017275
774 | 1.603266 | 0.00018425
775 | 1.603011 | 0.0001965
776 | 1.602755 | 0.00022325
777 | 1.602755 | 0.00023775
778 | 1.602496 | 0.00025325
779 | 1.602496 | 0.00026975
780 | 1.602236 | 0.00030575
781 | 1.601974 | 0.00032525
782 | 1.601974 | 0.00034575
783 | 1.601709 | 0.0003905
784 | 1.601444 | 0.00041475
785 | 1.601444 | 0.00044025
786 | 1.601176 | 0.000467
787 | 1.600907 | 0.0005245
788 | 1.600907 | 0.0005555
789 | 1.600636 | 0.00058775
790 | 1.600636 | 0.00062125
791 | 1.600364 | 0.0006935
792 | 1.60009 | 0.00073225
793 | 1.60009 | 0.00077275
794 | 1.599816 | 0.000859
795 | 1.599541 | 0.00090475
796 | 1.599541 | 0.00095225
797 | 1.599265 | 0.001002
798 | 1.598989 | 0.00110775
799 | 1.598989 | 0.00116325
800 | 1.598714 | 0.001221
801 | 1.598714 | 0.001281
802 | 1.598439 | 0.001407
803 | 1.598165 | 0.0014735
804 | 1.598165 | 0.0015425
805 | 1.597893 | 0.00168725
806 | 1.597623 | 0.001763
807 | 1.597623 | 0.001841
808 | 1.597356 | 0.0019215
809 | 1.597092 | 0.00209
810 | 1.597092 | 0.002178
811 | 1.596832 | 0.0022685
812 | 1.596832 | 0.0023615
813 | 1.596576 | 0.00255425
814 | 1.596326 | 0.0026545
815 | 1.596326 | 0.0027575
816 | 1.596081 | 0.00297025
817 | 1.595843 | 0.00308025
818 | 1.595843 | 0.00319275
819 | 1.595612 | 0.00330775
820 | 1.59539 | 0.003545
821 | 1.59539 | 0.003667
822 | 1.595176 | 0.0037915
823 | 1.594971 | 0.0040475
824 | 1.594971 | 0.0041785
825 | 1.594777 | 0.0043115
826 | 1.594777 | 0.0044465
827 | 1.594594 | 0.0047225
828 | 1.594422 | 0.0048635
829 | 1.594422 | 0.0050065
830 | 1.594263 | 0.005151
831 | 1.594117 | 0.0054445
832 | 1.594117 | 0.0055935
833 | 1.593984 | 0.005744
834 | 1.593865 | 0.006049
835 | 1.593865 | 0.006203
836 | 1.593761 | 0.00635825
837 | 1.593761 | 0.00651475
838 | 1.593672 | 0.00682925
839 | 1.593598 | 0.00698725
840 | 1.593598 | 0.00714575
841 | 1.59354 | 0.00746425
842 | 1.593499 | 0.00762375
843 | 1.593499 | 0.00778325
844 | 1.593474 | 0.0079425
845 | 1.593465 | 0.00826
846 | 1.593465 | 0.008418
847 | 1.593473 | 0.0085755
848 | 1.593473 | 0.0087325
849 | 1.593498 | 0.0090435
850 | 1.59354 | 0.00919725
851 | 1.59354 | 0.00934975
852 | 1.593598 | 0.009651
853 | 1.593672 | 0.00979925
854 | 1.593672 | 0.00994575
855 | 1.593763 | 0.01009025
856 | 1.593869 | 0.010373
857 | 1.593869 | 0.010511
858 | 1.593991 | 0.01064675
859 | 1.594127 | 0.010911
860 | 1.594127 | 0.011039
861 | 1.594278 | 0.011164
862 | 1.594278 | 0.011286
863 | 1.594442 | 0.01152175
864 | 1.594619 | 0.01163475
865 | 1.594619 | 0.01174425
866 | 1.594809 | 0.0119535
867 | 1.59501 | 0.01205275
868 | 1.59501 | 0.01214825
869 | 1.595221 | 0.01224025
870 | 1.595443 | 0.01241325
871 | 1.595443 | 0.01249375
872 | 1.595673 | 0.01257025
873 | 1.595911 | 0.01271125
874 | 1.595911 | 0.01277575
875 | 1.596156 | 0.012836
876 | 1.596156 | 0.012892
877 | 1.596408 | 0.012992
878 | 1.596664 | 0.0130355
879 | 1.596664 | 0.0130745
880 | 1.596923 | 0.01310925
881 | 1.597186 | 0.013166
882 | 1.597186 | 0.013188
883 | 1.597451 | 0.0132055
884 | 1.597717 | 0.0132275
885 | 1.597717 | 0.0132325
886 | 1.597983 | 0.013233
887 | 1.597983 | 0.013229
888 | 1.598247 | 0.013209
889 | 1.59851 | 0.01319275
890 | 1.59851 | 0.01317225
891 | 1.59877 | 0.01312
892 | 1.599025 | 0.01308775
893 | 1.599025 | 0.01305125
894 | 1.599276 | 0.013011
895 | 1.599522 | 0.0129195
896 | 1.599522 | 0.0128685
897 | 1.599761 | 0.01281375
898 | 1.599993 | 0.01269325
899 | 1.599993 | 0.01262775
900 | 1.600218 | 0.01255925
901 | 1.600218 | 0.01248775
902 | 1.600434 | 0.012335
903 | 1.600641 | 0.012254
904 | 1.600641 | 0.01217
905 | 1.600839 | 0.01199375
906 | 1.601026 | 0.01190175
907 | 1.601026 | 0.01180725
908 | 1.601203 | 0.01171025
909 | 1.601369 | 0.011509
910 | 1.601369 | 0.011405
911 | 1.601524 | 0.011299
912 | 1.601668 | 0.01108125
913 | 1.601668 | 0.01096975
914 | 1.601799 | 0.0108565
915 | 1.601799 | 0.0107415
916 | 1.601919 | 0.010507
917 | 1.602027 | 0.01038775
918 | 1.602027 | 0.01026725
919 | 1.602122 | 0.0100225
920 | 1.602206 | 0.0098985
921 | 1.602206 | 0.0097735
922 | 1.602277 | 0.009648
923 | 1.602336 | 0.00939525
924 | 1.602336 | 0.00926775
925 | 1.602382 | 0.00913975
926 | 1.602417 | 0.0088825
927 | 1.602417 | 0.0087535
928 | 1.60244 | 0.00862425
929 | 1.60244 | 0.00849475
930 | 1.602452 | 0.0082365
931 | 1.602452 | 0.0081075
932 | 1.602452 | 0.0079785
933 | 1.602441 | 0.00772125
934 | 1.602419 | 0.00759325
935 | 1.602419 | 0.00746575
936 | 1.602386 | 0.00721225
937 | 1.602343 | 0.00708625
938 | 1.602343 | 0.00696075
939 | 1.60229 | 0.00683625
940 | 1.602227 | 0.00659
941 | 1.602227 | 0.006468
942 | 1.602156 | 0.00634675
943 | 1.602075 | 0.00610675
944 | 1.602075 | 0.00598825
945 | 1.601986 | 0.005871
946 | 1.601986 | 0.005755
947 | 1.601888 | 0.005526
948 | 1.601783 | 0.0054135
949 | 1.601783 | 0.0053025
950 | 1.601671 | 0.0050835
951 | 1.601551 | 0.00497575
952 | 1.601551 | 0.00486925
953 | 1.601425 | 0.00476425
954 | 1.601293 | 0.0045585
955 | 1.601293 | 0.0044575
956 | 1.601155 | 0.00435775
957 | 1.601012 | 0.0041625
958 | 1.601012 | 0.0040675
959 | 1.600863 | 0.00397375
960 | 1.600863 | 0.00388125
961 | 1.60071 | 0.0037
962 | 1.600553 | 0.00361175
963 | 1.600553 | 0.00352525
964 | 1.600392 | 0.003356
965 | 1.600227 | 0.00327375
966 | 1.600227 | 0.00319325
967 | 1.600059 | 0.00303525
968 | 1.599888 | 0.0029585
969 | 1.599888 | 0.0028835
970 | 1.599714 | 0.00280975
971 | 1.599538 | 0.00266625
972 | 1.599538 | 0.00259675
973 | 1.59936 | 0.0025285
974 | 1.59918 | 0.002396
975 | 1.59918 | 0.002332
976 | 1.598999 | 0.00226925
977 | 1.598999 | 0.00220775
978 | 1.598817 | 0.0020885
979 | 1.598633 | 0.002031
980 | 1.598633 | 0.001975
981 | 1.598449 | 0.001866
982 | 1.598264 | 0.00181325
983 | 1.598264 | 0.00176175
984 | 1.598078 | 0.0016625
985 | 1.597893 | 0.0016145
986 | 1.597893 | 0.0015675
987 | 1.597707 | 0.00152175
988 | 1.597521 | 0.001434
989 | 1.597521 | 0.001392
990 | 1.597336 | 0.00135075
991 | 1.597151 | 0.00127075
992 | 1.597151 | 0.00123225
993 | 1.596967 | 0.00119475
994 | 1.596783 | 0.00112275
995 | 1.596783 | 0.00108825
996 | 1.5966 | 0.00105475
997 | 1.5966 | 0.00102225
998 | 1.596418 | 0.0009595
999 | 1.596236 | 0.000944
1000 | 1.596236 | 0.000845
1001 | 1.596236 | 0.000845
1002 | 1.596236 | 0.000845
1003 | 1.596236 | 0.000845
1004 | 1.596236 | 0.000845
1005 | 1.596236 | 0.000746
1006 | 1.596236 | 0.000746
1007 | 1.596236 | 0.000647
1008 | 1.596236 | 0.000647
1009 | 1.59479 | 0.00052875
1010 | 1.59479 | 0.00052875
1011 | 1.59479 | 0.00052875
1012 | 1.59479 | 0.00052875
1013 | 1.59479 | 0.0005095
1014 | 1.59479 | 0.00049025
1015 | 1.594416 | 0.000471
1016 | 1.594416 | 0.000454
1017 | 1.594416 | 0.000437
1018 | 1.594416 | 0.00042
1019 | 1.594048 | 0.00038825
1020 | 1.594048 | 0.0003735
1021 | 1.594048 | 0.00035875
1022 | 1.593688 | 0.000344
1023 | 1.593688 | 0.00033125
1024 | 1.593688 | 0.00030575
1025 | 1.593334 | 0.000293
1026 | 1.593334 | 0.00028225
1027 | 1.593334 | 0.0002715
1028 | 1.593334 | 0.00026075
1029 | 1.592986 | 0.0002405
1030 | 1.592986 | 0.000231
1031 | 1.592986 | 0.0002215
1032 | 1.592646 | 0.000212
1033 | 1.592646 | 0.00020375
1034 | 1.592646 | 0.0001955
1035 | 1.592646 | 0.00018725
1036 | 1.592311 | 0.000172
1037 | 1.592311 | 0.000165
1038 | 1.592311 | 0.000158
1039 | 1.591982 | 0.000151
1040 | 1.591982 | 0.00014525
1041 | 1.591982 | 0.00013375
1042 | 1.59166 | 0.000128
1043 | 1.59166 | 0.00012275
1044 | 1.59166 | 0.0001175
1045 | 1.59166 | 0.00011225
1046 | 1.591343 | 0.000107
1047 | 1.591343 | 0.00010275
1048 | 1.591343 | 9.425e-05
1049 | 1.59103 | 9e-05
1050 | 1.59103 | 8.65e-05
1051 | 1.59103 | 8.3e-05
1052 | 1.59103 | 7.95e-05
1053 | 1.590723 | 7.275e-05
1054 | 1.590723 | 6.95e-05
1055 | 1.590723 | 6.625e-05
1056 | 1.590421 | 6.3e-05
1057 | 1.590421 | 6.05e-05
1058 | 1.590421 | 5.55e-05
1059 | 1.590123 | 5.3e-05
1060 | 1.590123 | 5.075e-05
1061 | 1.590123 | 4.85e-05
1062 | 1.590123 | 4.625e-05
1063 | 1.589829 | 4.4e-05
1064 | 1.589829 | 4.225e-05
1065 | 1.589829 | 3.875e-05
1066 | 1.589538 | 3.7e-05
1067 | 1.589538 | 3.55e-05
1068 | 1.589538 | 3.4e-05
1069 | 1.589538 | 3.25e-05
1070 | 1.589252 | 2.975e-05
1071 | 1.589252 | 2.85e-05
1072 | 1.589252 | 2.725e-05
1073 | 1.588968 | 2.6e-05
1074 | 1.588968 | 2.5e-05
1075 | 1.588968 | 2.3e-05
1076 | 1.588688 | 2.2e-05
1077 | 1.588688 | 2.1e-05
1078 | 1.588688 | 2e-05
1079 | 1.588688 | 1.9e-05
1080 | 1.58841 | 1.8e-05
1081 | 1.58841 | 1.725e-05
1082 | 1.58841 | 1.575e-05
1083 | 1.588135 | 1.5e-05
1084 | 1.588135 | 1.45e-05
1085 | 1.588135 | 1.4e-05
1086 | 1.588135 | 1.35e-05
1087 | 1.587862 | 1.25e-05
1088 | 1.587862 | 1.2e-05
1089 | 1.587862 | 1.15e-05
1090 | 1.587592 | 1.1e-05
1091 | 1.587592 | 1.075e-05
1092 | 1.587592 | 1.025e-05
1093 | 1.587324 | 1e-05
1094 | 1.587324 | 9.75e-06
1095 | 1.587324 | 9.5e-06
1096 | 1.587324 | 9.25e-06
1097 | 1.587057 | 9e-06
1098 | 1.587057 | 8.75e-06
1099 | 1.587057 | 8.25e-06
1100 | 1.586792 | 8e-06
1101 | 1.586792 | 8e-06
1102 | 1.586792 | 8e-06
1103 | 1.586792 | 8e-06
1104 | 1.586529 | 8e-06
1105 | 1.586529 | 8e-06
1106 | 1.586529 | 8e-06
1107 | 1.586267 | 8e-06
1108 | 1.586267 | 8e-06
1109 | 1.586267 | 8e-06
1110 | 1.586006 | 8e-06
1111 | 1.586006 | 8.25e-06
1112 | 1.586006 | 8.5e-06
1113 | 1.586006 | 8.75e-06
1114 | 1.585746 | 9e-06
1115 | 1.585746 | 9e-06
1116 | 1.585746 | 9e-06
1117 | 1.585487 | 9e-06
1118 | 1.585487 | 9.5e-06
1119 | 1.585487 | 1e-05
1120 | 1.585487 | 1.05e-05
1121 | 1.58523 | 1.125e-05
1122 | 1.58523 | 1.15e-05
1123 | 1.58523 | 1.175e-05
1124 | 1.584972 | 1.2e-05
1125 | 1.584972 | 1.225e-05
1126 | 1.584972 | 1.275e-05
1127 | 1.584716 | 1.3e-05
1128 | 1.584716 | 1.35e-05
1129 | 1.584716 | 1.4e-05
1130 | 1.584716 | 1.45e-05
1131 | 1.58446 | 1.5e-05
1132 | 1.58446 | 1.575e-05
1133 | 1.58446 | 1.725e-05
1134 | 1.584205 | 1.8e-05
1135 | 1.584205 | 1.85e-05
1136 | 1.584205 | 1.9e-05
1137 | 1.584205 | 1.95e-05
1138 | 1.58395 | 2.075e-05
1139 | 1.58395 | 2.15e-05
1140 | 1.58395 | 2.225e-05
1141 | 1.583695 | 2.3e-05
1142 | 1.583695 | 2.4e-05
1143 | 1.583695 | 2.6e-05
1144 | 1.583441 | 2.7e-05
1145 | 1.583441 | 2.8e-05
1146 | 1.583441 | 2.9e-05
1147 | 1.583441 | 3e-05
1148 | 1.583187 | 3.1e-05
1149 | 1.583187 | 3.2e-05
1150 | 1.583187 | 3.4e-05
1151 | 1.582933 | 3.5e-05
1152 | 1.582933 | 3.625e-05
1153 | 1.582933 | 3.75e-05
1154 | 1.582933 | 3.875e-05
1155 | 1.582678 | 4.15e-05
1156 | 1.582678 | 4.3e-05
1157 | 1.582678 | 4.45e-05
1158 | 1.582424 | 4.6e-05
1159 | 1.582424 | 4.75e-05
1160 | 1.582424 | 5.05e-05
1161 | 1.58217 | 5.2e-05
1162 | 1.58217 | 5.4e-05
1163 | 1.58217 | 5.6e-05
1164 | 1.58217 | 5.8e-05
1165 | 1.581916 | 6e-05
1166 | 1.581916 | 6.2e-05
1167 | 1.581916 | 6.6e-05
1168 | 1.581662 | 6.8e-05
1169 | 1.581662 | 7e-05
1170 | 1.581662 | 7.2e-05
1171 | 1.581662 | 7.4e-05
1172 | 1.581407 | 7.85e-05
1173 | 1.581407 | 8.1e-05
1174 | 1.581407 | 8.35e-05
1175 | 1.581153 | 8.6e-05
1176 | 1.581153 | 8.875e-05
1177 | 1.581153 | 9.425e-05
1178 | 1.580898 | 9.7e-05
1179 | 1.580898 | 0.0001
1180 | 1.580898 | 0.000103
1181 | 1.580898 | 0.000106
1182 | 1.580643 | 0.000109
1183 | 1.580643 | 0.00011225
1184 | 1.580643 | 0.00011875
1185 | 1.580388 | 0.000122
1186 | 1.580388 | 0.0001255
1187 | 1.580388 | 0.000129
1188 | 1.580388 | 0.0001325
1189 | 1.580132 | 0.00013975
1190 | 1.580132 | 0.0001435
1191 | 1.580132 | 0.00014725
1192 | 1.579877 | 0.000151
1193 | 1.579877 | 0.00015525
1194 | 1.579877 | 0.00016375
1195 | 1.579621 | 0.000168
1196 | 1.579621 | 0.0001725
1197 | 1.579621 | 0.000177
1198 | 1.579621 | 0.0001815
1199 | 1.579365 | 0.000186
1200 | 1.579365 | 0.000191
1201 | 1.578898583 | 0.0001945272075
1202 | 1.578797664 | 0.00019835046
1203 | 1.578697241 | 0.0002024672025
1204 | 1.578597312 | 0.00020687488
1205 | 1.578497875 | 0.0002115709375
1206 | 1.578398928 | 0.00021655282
1207 | 1.578300469 | 0.0002218179725
1208 | 1.578202496 | 0.00022736384
1209 | 1.578105007 | 0.0002331878675
1210 | 1.578008 | 0.0002392875
1211 | 1.577911473 | 0.0002456601825
1212 | 1.577815424 | 0.00025230336
1213 | 1.577719851 | 0.0002592144775
1214 | 1.577624752 | 0.00026639098
1215 | 1.577530125 | 0.0002738303125
1216 | 1.577435968 | 0.00028152992
1217 | 1.577342279 | 0.0002894872475
1218 | 1.577249056 | 0.00029769974
1219 | 1.577156297 | 0.0003061648425
1220 | 1.577064 | 0.00031488
1221 | 1.576972163 | 0.0003238426575
1222 | 1.576880784 | 0.00033305026
1223 | 1.576789861 | 0.0003425002525
1224 | 1.576699392 | 0.00035219008
1225 | 1.576609375 | 0.0003621171875
1226 | 1.576519808 | 0.00037227902
1227 | 1.576430689 | 0.0003826730225
1228 | 1.576342016 | 0.00039329664
1229 | 1.576253787 | 0.0004041473175
1230 | 1.576166 | 0.0004152225
1231 | 1.576078653 | 0.0004265196325
1232 | 1.575991744 | 0.00043803616
1233 | 1.575905271 | 0.0004497695275
1234 | 1.575819232 | 0.00046171718
1235 | 1.575733625 | 0.0004738765625
1236 | 1.575648448 | 0.00048624512
1237 | 1.575563699 | 0.0004988202975
1238 | 1.575479376 | 0.00051159954
1239 | 1.575395477 | 0.0005245802925
1240 | 1.575312 | 0.00053776
1241 | 1.575228943 | 0.0005511361075
1242 | 1.575146304 | 0.00056470606
1243 | 1.575064081 | 0.0005784673025
1244 | 1.574982272 | 0.00059241728
1245 | 1.574900875 | 0.0006065534375
1246 | 1.574819888 | 0.00062087322
1247 | 1.574739309 | 0.0006353740725
1248 | 1.574659136 | 0.00065005344
1249 | 1.574579367 | 0.0006649087675
1250 | 1.5745 | 0.0006799375
1251 | 1.574421033 | 0.0006951370825
1252 | 1.574342464 | 0.00071050496
1253 | 1.574264291 | 0.0007260385775
1254 | 1.574186512 | 0.00074173538
1255 | 1.574109125 | 0.0007575928125
1256 | 1.574032128 | 0.00077360832
1257 | 1.573955519 | 0.0007897793475
1258 | 1.573879296 | 0.00080610334
1259 | 1.573803457 | 0.0008225777425
1260 | 1.573728 | 0.0008392
1261 | 1.573652923 | 0.0008559675575
1262 | 1.573578224 | 0.00087287786
1263 | 1.573503901 | 0.0008899283525
1264 | 1.573429952 | 0.00090711648
1265 | 1.573356375 | 0.0009244396875
1266 | 1.573283168 | 0.00094189542
1267 | 1.573210329 | 0.0009594811225
1268 | 1.573137856 | 0.00097719424
1269 | 1.573065747 | 0.0009950322175
1270 | 1.572994 | 0.0010129925
1271 | 1.572922613 | 0.001031073
1272 | 1.572851584 | 0.00104926976
1273 | 1.572780911 | 0.001067582
1274 | 1.572710592 | 0.00108600558
1275 | 1.572640625 | 0.001104539
1276 | 1.572571008 | 0.00112317952
1277 | 1.572501739 | 0.001141924
1278 | 1.572432816 | 0.00116077114
1279 | 1.572364237 | 0.001179717
1280 | 1.572296 | 0.00119876
1281 | 1.572228103 | 0.001217897
1282 | 1.572160544 | 0.00123712566
1283 | 1.572093321 | 0.001256443
1284 | 1.572026432 | 0.00127584768
1285 | 1.571959875 | 0.001295336
1286 | 1.571893648 | 0.00131490562
1287 | 1.571827749 | 0.001334554
1288 | 1.571762176 | 0.00135427904
1289 | 1.571696927 | 0.001374078
1290 | 1.571632 | 0.0013939475
1291 | 1.571567393 | 0.001413886
1292 | 1.571503104 | 0.00143389056
1293 | 1.571439131 | 0.001453959
1294 | 1.571375472 | 0.00147408778
1295 | 1.571312125 | 0.001494275
1296 | 1.571249088 | 0.00151451872
1297 | 1.571186359 | 0.001534815
1298 | 1.571123936 | 0.00155516294
1299 | 1.571061817 | 0.001575559
1300 | 1.571 | 0.001596
1301 | 1.570938483 | 0.001616484
1302 | 1.570877264 | 0.00163700946
1303 | 1.570816341 | 0.001657572
1304 | 1.570755712 | 0.00167817088
1305 | 1.570695375 | 0.001698802
1306 | 1.570635328 | 0.00171946382
1307 | 1.570575569 | 0.001740153
1308 | 1.570516096 | 0.00176086784
1309 | 1.570456907 | 0.001781605
1310 | 1.570398 | 0.0018023625
1311 | 1.570339373 | 0.001823137
1312 | 1.570281024 | 0.00184392736
1313 | 1.570222951 | 0.00186473
1314 | 1.570165152 | 0.00188554198
1315 | 1.570107625 | 0.001906362
1316 | 1.570050368 | 0.00192718592
1317 | 1.569993379 | 0.001948012
1318 | 1.569936656 | 0.00196883874
1319 | 1.569880197 | 0.001989662
1320 | 1.569824 | 0.00201048
1321 | 1.569768063 | 0.00203129
1322 | 1.569712384 | 0.00205208926
1323 | 1.569656961 | 0.002072876
1324 | 1.569601792 | 0.00209364608
1325 | 1.569546875 | 0.002114398
1326 | 1.569492208 | 0.00213513002
1327 | 1.569437789 | 0.002155838
1328 | 1.569383616 | 0.00217652064
1329 | 1.569329687 | 0.002197175
1330 | 1.569276 | 0.0022177975
1331 | 1.569222553 | 0.002238387
1332 | 1.569169344 | 0.00225894016
1333 | 1.569116371 | 0.002279455
1334 | 1.569063632 | 0.00229992818
1335 | 1.569011125 | 0.002320358
1336 | 1.568958848 | 0.00234074112
1337 | 1.568906799 | 0.002361076
1338 | 1.568854976 | 0.00238135854
1339 | 1.568803377 | 0.002401588
1340 | 1.568752 | 0.00242176
1341 | 1.568700843 | 0.002441873
1342 | 1.568649904 | 0.00246192506
1343 | 1.568599181 | 0.002481913
1344 | 1.568548672 | 0.00250183328
1345 | 1.568498375 | 0.002521685
1346 | 1.568448288 | 0.00254146422
1347 | 1.568398409 | 0.002561169
1348 | 1.568348736 | 0.00258079744
1349 | 1.568299267 | 0.002600346
1350 | 1.56825 | 0.0026198125
1351 | 1.568200933 | 0.002639194
1352 | 1.568152064 | 0.00265848896
1353 | 1.568103391 | 0.002677694
1354 | 1.568054912 | 0.00269680638
1355 | 1.568006625 | 0.002715824
1356 | 1.567958528 | 0.00273474432
1357 | 1.567910619 | 0.002753565
1358 | 1.567862896 | 0.00277228234
1359 | 1.567815357 | 0.002790895
1360 | 1.567768 | 0.0028094
1361 | 1.567720823 | 0.002827795
1362 | 1.567673824 | 0.00284607686
1363 | 1.567627001 | 0.002864244
1364 | 1.567580352 | 0.00288229248
1365 | 1.567533875 | 0.002900221
1366 | 1.567487568 | 0.00291802642
1367 | 1.567441429 | 0.002935706
1368 | 1.567395456 | 0.00295325824
1369 | 1.567349647 | 0.002970679
1370 | 1.567304 | 0.0029879675
1371 | 1.567258513 | 0.00300512
1372 | 1.567213184 | 0.00302213376
1373 | 1.567168011 | 0.003039007
1374 | 1.567122992 | 0.00305573658
1375 | 1.567078125 | 0.00307232
1376 | 1.567033408 | 0.00308875552
1377 | 1.566988839 | 0.00310504
1378 | 1.566944416 | 0.00312117014
1379 | 1.566900137 | 0.003137144
1380 | 1.566856 | 0.00315296
1381 | 1.566812003 | 0.003168614
1382 | 1.566768144 | 0.00318410466
1383 | 1.566724421 | 0.003199429
1384 | 1.566680832 | 0.00321458368
1385 | 1.566637375 | 0.003229567
1386 | 1.566594048 | 0.00324437662
1387 | 1.566550849 | 0.003259009
1388 | 1.566507776 | 0.00327346304
1389 | 1.566464827 | 0.003287735
1390 | 1.566422 | 0.0033018225
1391 | 1.566379293 | 0.003315723
1392 | 1.566336704 | 0.00332943456
1393 | 1.566294231 | 0.003342954
1394 | 1.566251872 | 0.00335627878
1395 | 1.566209625 | 0.003369407
1396 | 1.566167488 | 0.00338233472
1397 | 1.566125459 | 0.003395061
1398 | 1.566083536 | 0.00340758194
1399 | 1.566041717 | 0.003419896
1400 | 1.566 | 0.003432
1401 | 1.56596 | 0.003438226
1402 | 1.565920196 | 0.00344423966
1403 | 1.56588 | 0.003450043
1404 | 1.565840768 | 0.00345563648
1405 | 1.565801 | 0.003461021
1406 | 1.565761692 | 0.00346619722
1407 | 1.565722 | 0.003471166
1408 | 1.565682944 | 0.00347592864
1409 | 1.565644 | 0.003480485
1410 | 1.5656045 | 0.0034848375
1411 | 1.565565 | 0.003488986
1412 | 1.565526336 | 0.00349293056
1413 | 1.565487 | 0.003496673
1414 | 1.565448428 | 0.00350021458
1415 | 1.56541 | 0.003503555
1416 | 1.565370752 | 0.00350669632
1417 | 1.565332 | 0.003509638
1418 | 1.565293284 | 0.00351238254
1419 | 1.565255 | 0.003514929
1420 | 1.565216 | 0.00351728
1421 | 1.565177 | 0.003519435
1422 | 1.565138876 | 0.00352139546
1423 | 1.5651 | 0.003523162
1424 | 1.565061888 | 0.00352473568
1425 | 1.565023 | 0.003526117
1426 | 1.564985012 | 0.00352730742
1427 | 1.564947 | 0.003528307
1428 | 1.564908224 | 0.00352911744
1429 | 1.56487 | 0.003529739
1430 | 1.5648315 | 0.0035301725
1431 | 1.564793 | 0.003530419
1432 | 1.564754816 | 0.00353047936
1433 | 1.564716 | 0.003530354
1434 | 1.564678148 | 0.00353004478
1435 | 1.56464 | 0.003529552
1436 | 1.564601472 | 0.00352887552
1437 | 1.564563 | 0.003528017
1438 | 1.564524764 | 0.00352697834
1439 | 1.564486 | 0.003525759
1440 | 1.564448 | 0.00352436
1441 | 1.56441 | 0.003522783
1442 | 1.564371156 | 0.00352102726
1443 | 1.564333 | 0.003519095
1444 | 1.564294208 | 0.00351698688
1445 | 1.564256 | 0.003514703
1446 | 1.564217132 | 0.00351224562
1447 | 1.564179 | 0.003509614
1448 | 1.564139904 | 0.00350681024
1449 | 1.564101 | 0.003503834
1450 | 1.5640625 | 0.0035006875
1451 | 1.564024 | 0.00349737
1452 | 1.563984896 | 0.00349388416
1453 | 1.563946 | 0.003490229
1454 | 1.563907068 | 0.00348640698
1455 | 1.563868 | 0.003482418
1456 | 1.563828992 | 0.00347826272
1457 | 1.56379 | 0.003473943
1458 | 1.563750644 | 0.00346945814
1459 | 1.563711 | 0.00346481
1460 | 1.563672 | 0.00346
1461 | 1.563633 | 0.003455028
1462 | 1.563593036 | 0.00344989506
1463 | 1.563553 | 0.003444602
1464 | 1.563513728 | 0.00343915008
1465 | 1.563474 | 0.00343354
1466 | 1.563434052 | 0.00342777182
1467 | 1.563394 | 0.003421847
1468 | 1.563353984 | 0.00341576704
1469 | 1.563314 | 0.003409532
1470 | 1.5632735 | 0.0034031425
1471 | 1.563233 | 0.0033966
1472 | 1.563192576 | 0.00338990496
1473 | 1.563152 | 0.003383058
1474 | 1.563111188 | 0.00337606118
1475 | 1.56307 | 0.003368914
1476 | 1.563029312 | 0.00336161792
1477 | 1.562988 | 0.003354174
1478 | 1.562946924 | 0.00334658194
1479 | 1.562906 | 0.003338844
1480 | 1.562864 | 0.00333096
1481 | 1.562822 | 0.003322931
1482 | 1.562780516 | 0.00331475886
1483 | 1.562739 | 0.003306443
1484 | 1.562696448 | 0.00329798528
1485 | 1.562654 | 0.003289386
1486 | 1.562611772 | 0.00328064602
1487 | 1.562569 | 0.003271766
1488 | 1.562526464 | 0.00326274784
1489 | 1.562484 | 0.003253591
1490 | 1.5624405 | 0.0032442975
1491 | 1.562397 | 0.003234867
1492 | 1.562353856 | 0.00322530176
1493 | 1.56231 | 0.003215601
1494 | 1.562266508 | 0.00320576738
1495 | 1.562223 | 0.0031958
1496 | 1.562178432 | 0.00318570112
1497 | 1.562134 | 0.003175471
1498 | 1.562089604 | 0.00316510974
1499 | 1.562045 | 0.003154619
1500 | 1.562 | 0.003144
1501 | 1.561955 | 0.003133253
1502 | 1.561909596 | 0.00312237866
1503 | 1.561864 | 0.003111378
1504 | 1.561818368 | 0.00310025248
1505 | 1.561772 | 0.003089002
1506 | 1.561726292 | 0.00307762822
1507 | 1.56168 | 0.003066131
1508 | 1.561633344 | 0.00305451264
1509 | 1.561587 | 0.003042773
1510 | 1.5615395 | 0.0030309125
1511 | 1.561492 | 0.003018933
1512 | 1.561444736 | 0.00300683456
1513 | 1.561397 | 0.002994619
1514 | 1.561349028 | 0.00298228558
1515 | 1.561301 | 0.002969837
1516 | 1.561252352 | 0.00295727232
1517 | 1.561204 | 0.002944594
1518 | 1.561154684 | 0.00293180154
1519 | 1.561105 | 0.002918897
1520 | 1.561056 | 0.00290588
1521 | 1.561006 | 0.002892752
1522 | 1.560956276 | 0.00287951446
1523 | 1.560906 | 0.002866167
1524 | 1.560855488 | 0.00285271168
1525 | 1.560805 | 0.002839148
1526 | 1.560753612 | 0.00282547842
1527 | 1.560702 | 0.002811702
1528 | 1.560650624 | 0.00279782144
1529 | 1.560599 | 0.002783836
1530 | 1.5605465 | 0.0027697475
1531 | 1.560494 | 0.002755556
1532 | 1.560441216 | 0.00274126336
1533 | 1.560388 | 0.00272687
1534 | 1.560334748 | 0.00271237578
1535 | 1.560281 | 0.002697783
1536 | 1.560227072 | 0.00268309152
1537 | 1.560173 | 0.002668303
1538 | 1.560118164 | 0.00265341734
1539 | 1.560063 | 0.002638436
1540 | 1.560008 | 0.00262336
1541 | 1.559952 | 0.00260819
1542 | 1.559896556 | 0.00259292626
1543 | 1.55984 | 0.00257757
1544 | 1.559783808 | 0.00256212288
1545 | 1.559727 | 0.002546585
1546 | 1.559669732 | 0.00253095662
1547 | 1.559612 | 0.00251524
1548 | 1.559554304 | 0.00249943424
1549 | 1.559496 | 0.002483542
1550 | 1.5594375 | 0.0024675625
1551 | 1.559379 | 0.002451498
1552 | 1.559319296 | 0.00243534816
1553 | 1.55926 | 0.002419115
1554 | 1.559199668 | 0.00240279798
1555 | 1.559139 | 0.002386399
1556 | 1.559078592 | 0.00236991872
1557 | 1.559018 | 0.002353358
1558 | 1.558956044 | 0.00233671714
1559 | 1.558894 | 0.002319998
1560 | 1.558832 | 0.0023032
1561 | 1.558769 | 0.002286325
1562 | 1.558706436 | 0.00226937406
1563 | 1.558643 | 0.002252347
1564 | 1.558579328 | 0.00223524608
1565 | 1.558515 | 0.002218071
1566 | 1.558450652 | 0.00220082282
1567 | 1.558386 | 0.002183503
1568 | 1.558320384 | 0.00216611104
1569 | 1.558255 | 0.002148649
1570 | 1.5581885 | 0.0021311175
1571 | 1.558122 | 0.002113517
1572 | 1.558054976 | 0.00209584896
1573 | 1.557988 | 0.002078114
1574 | 1.557919788 | 0.00206031218
1575 | 1.557852 | 0.002042445
1576 | 1.557782912 | 0.00202451392
1577 | 1.557714 | 0.002006519
1578 | 1.557644324 | 0.00198846094
1579 | 1.557574 | 0.001970341
1580 | 1.557504 | 0.00195216
1581 | 1.557433 | 0.001933919
1582 | 1.557361916 | 0.00191561786
1583 | 1.55729 | 0.001897258
1584 | 1.557218048 | 0.00187884128
1585 | 1.557145 | 0.001860367
1586 | 1.557072372 | 0.00184183702
1587 | 1.556999 | 0.001823252
1588 | 1.556924864 | 0.00180461184
1589 | 1.55685 | 0.001785919
1590 | 1.5567755 | 0.0017671725
1591 | 1.5567 | 0.001748375
1592 | 1.556624256 | 0.00172952576
1593 | 1.556548 | 0.001710627
1594 | 1.556471108 | 0.00169167838
1595 | 1.556394 | 0.001672682
1596 | 1.556316032 | 0.00165363712
1597 | 1.556238 | 0.001634546
1598 | 1.556159004 | 0.00161540874
1599 | 1.55608 | 0.001596226
1600 | 1.55581 | 0.001592