## Sheet1
300 | 2.154767 | 0.1752045524
306 | 2.154957 | 0.170581898
312 | 2.156191 | 0.1647199927
318 | 2.158446236 | 0.1574293616
324 | 2.16105938 | 0.1484981389
330 | 2.164305 | 0.1375222281
336 | 2.16854 | 0.1238291323
342 | 2.173999 | 0.1061094804
348 | 2.180379 | 0.0800043307
354 | 2.176267 | 0.0324261581
360 | 2.130061 | 0.0138854141
366 | 2.104747 | 0.0050074249
372 | 2.082114 | 0.0025541363
378 | 2.064198 | 0.0019054661
384 | 2.049153 | 0.001596998
390 | 2.036118 | 0.001387943
396 | 2.024186 | 0.0012327431
400 | 1.97692 | 0.001154439
401 | 1.97555 | 0.001134864
402 | 1.9742 | 0.0011152876
403 | 1.97287 | 0.001100619
404 | 1.97155 | 0.001085951
405 | 1.97024 | 0.0010712826
406 | 1.96894 | 0.001056614
407 | 1.96766 | 0.001041946
408 | 1.9664 | 0.0010272776
409 | 1.96514 | 0.00101650765
410 | 1.9639 | 0.0010057377
411 | 1.96267 | 0.00099496775
412 | 1.96145 | 0.0009841978
413 | 1.96024 | 0.00097342785
414 | 1.95905 | 0.0009626579
415 | 1.95787 | 0.0009550276
416 | 1.9567 | 0.0009473973
417 | 1.95554 | 0.00093976705
418 | 1.95439 | 0.0009321368
419 | 1.95326 | 0.0009245065
420 | 1.95213 | 0.0009168762
421 | 1.95102 | 0.00091179105
422 | 1.94991 | 0.0009067059
423 | 1.94882 | 0.00090162075
424 | 1.94774 | 0.0008965356
425 | 1.94666 | 0.00089145045
426 | 1.9456 | 0.0008863653
427 | 1.94455 | 0.00088342355
428 | 1.9435 | 0.0008804818
429 | 1.94247 | 0.00087754005
430 | 1.94145 | 0.0008745983
431 | 1.94043 | 0.00087165655
432 | 1.93943 | 0.0008687148
433 | 1.93843 | 0.0008674786
434 | 1.93745 | 0.0008662424
435 | 1.93647 | 0.00086500615
436 | 1.9355 | 0.0008637699
437 | 1.93454 | 0.0008625337
438 | 1.93359 | 0.0008612975
439 | 1.93265 | 0.0008615506
440 | 1.93172 | 0.0008618037
441 | 1.93079 | 0.0008620568
442 | 1.92987 | 0.0008623099
443 | 1.92897 | 0.000862563
444 | 1.92806 | 0.0008628161
445 | 1.92717 | 0.0008643055
446 | 1.92629 | 0.000865795
447 | 1.92541 | 0.0008672844
448 | 1.92454 | 0.0008687738
449 | 1.92368 | 0.0008702633
450 | 1.92282 | 0.0008717527
451 | 1.92197 | 0.000874342
452 | 1.92113 | 0.0008769313
453 | 1.9203 | 0.0008795206
454 | 1.91947 | 0.0008821099
455 | 1.91865 | 0.0008846992
456 | 1.91784 | 0.0008872885
457 | 1.91704 | 0.0008908112
458 | 1.91624 | 0.0008943339
459 | 1.91545 | 0.0008978566
460 | 1.91466 | 0.0009013793
461 | 1.91388 | 0.000904902
462 | 1.91311 | 0.0009084247
463 | 1.91234 | 0.00091279335
464 | 1.91159 | 0.000917162
465 | 1.91083 | 0.00092153065
466 | 1.91009 | 0.0009258993
467 | 1.90934 | 0.00093026795
468 | 1.90861 | 0.0009346366
469 | 1.90788 | 0.0009397814
470 | 1.90716 | 0.0009449262
471 | 1.90644 | 0.00095007095
472 | 1.90573 | 0.0009552157
473 | 1.90502 | 0.0009603605
474 | 1.90432 | 0.0009655053
475 | 1.90363 | 0.0009713398
476 | 1.90294 | 0.0009771742
477 | 1.90226 | 0.0009830087
478 | 1.90158 | 0.0009888432
479 | 1.9009 | 0.0009946776
480 | 1.90024 | 0.0010005121
481 | 1.89957 | 0.001006982
482 | 1.89892 | 0.001013453
483 | 1.89826 | 0.0010199229
484 | 1.89762 | 0.001026393
485 | 1.89698 | 0.001032863
486 | 1.89634 | 0.0010393337
487 | 1.89571 | 0.001046419
488 | 1.89508 | 0.001053504
489 | 1.89446 | 0.00106058935
490 | 1.89384 | 0.001067675
491 | 1.89322 | 0.00107476
492 | 1.89262 | 0.001081845
493 | 1.89201 | 0.001089498
494 | 1.89141 | 0.001097152
495 | 1.89082 | 0.00110480495
496 | 1.89023 | 0.001112458
497 | 1.88964 | 0.001120112
498 | 1.88906 | 0.0011277649
499 | 1.88848 | 0.001135971
500 | 1.88791 | 0.001144177
501 | 1.88734 | 0.00115238235
502 | 1.88677 | 0.001160588
503 | 1.88621 | 0.001168794
504 | 1.88565 | 0.0011769998
505 | 1.8851 | 0.001185723
506 | 1.88455 | 0.001194446
507 | 1.88401 | 0.00120316875
508 | 1.88347 | 0.001211892
509 | 1.88293 | 0.001220615
510 | 1.8824 | 0.0012293377
511 | 1.88187 | 0.00123861
512 | 1.88134 | 0.001247881
513 | 1.88082 | 0.00125715315
514 | 1.8803 | 0.001266425
515 | 1.87979 | 0.001275697
516 | 1.87928 | 0.0012849686
517 | 1.87877 | 0.0012947527
518 | 1.87827 | 0.0013045368
519 | 1.87777 | 0.0013143209
520 | 1.87727 | 0.001324105
521 | 1.87678 | 0.0013338891
522 | 1.87629 | 0.0013436732
523 | 1.8758 | 0.001353961
524 | 1.87532 | 0.001364249
525 | 1.87484 | 0.0013745368
526 | 1.87436 | 0.001384825
527 | 1.87389 | 0.001395113
528 | 1.87342 | 0.0014054004
529 | 1.87295 | 0.001416194
530 | 1.87249 | 0.001426988
531 | 1.87203 | 0.0014377814
532 | 1.87157 | 0.001448575
533 | 1.87112 | 0.001459369
534 | 1.87067 | 0.0014701624
535 | 1.87022 | 0.001481456
536 | 1.86977 | 0.001492751
537 | 1.86933 | 0.0015040446
538 | 1.86889 | 0.001515339
539 | 1.86846 | 0.001526633
540 | 1.86802 | 0.0015379268
541 | 1.86759 | 0.001549746
542 | 1.86716 | 0.001561564
543 | 1.86674 | 0.00157338295
544 | 1.86632 | 0.001585202
545 | 1.8659 | 0.00159702
546 | 1.86548 | 0.0016088391
547 | 1.86507 | 0.0016211562
548 | 1.86466 | 0.0016334733
549 | 1.86425 | 0.0016457904
550 | 1.86384 | 0.0016581075
551 | 1.86344 | 0.0016704246
552 | 1.86304 | 0.0016827417
553 | 1.86264 | 0.001695581
554 | 1.86224 | 0.001708421
555 | 1.86185 | 0.0017212607
556 | 1.86146 | 0.0017341
557 | 1.86107 | 0.00174694
558 | 1.86069 | 0.0017597797
559 | 1.8603 | 0.001773134
560 | 1.85992 | 0.001786489
561 | 1.85954 | 0.001799843
562 | 1.85917 | 0.001813197
563 | 1.85879 | 0.001826552
564 | 1.85842 | 0.0018399063
565 | 1.85805 | 0.001853795
566 | 1.85769 | 0.001867684
567 | 1.85732 | 0.0018815725
568 | 1.85696 | 0.001895461
569 | 1.8566 | 0.00190935
570 | 1.85624 | 0.0019232387
571 | 1.85589 | 0.001937703
572 | 1.85553 | 0.001952166
573 | 1.85518 | 0.0019666303
574 | 1.85483 | 0.001981094
575 | 1.85448 | 0.001995558
576 | 1.85414 | 0.0020100219
577 | 1.8538 | 0.00202501275
578 | 1.85346 | 0.0020400036
579 | 1.85312 | 0.00205499445
580 | 1.85278 | 0.0020699853
581 | 1.85245 | 0.00208497615
582 | 1.85211 | 0.002099967
583 | 1.85178 | 0.002115524
584 | 1.85145 | 0.00213108
585 | 1.85113 | 0.00214663715
586 | 1.8508 | 0.002162194
587 | 1.85048 | 0.002177751
588 | 1.85016 | 0.0021933073
589 | 1.84984 | 0.0022094429
590 | 1.84952 | 0.0022255785
591 | 1.84921 | 0.0022417141
592 | 1.84889 | 0.0022578497
593 | 1.84858 | 0.0022739853
594 | 1.84827 | 0.0022901209
595 | 1.84796 | 0.002306819
596 | 1.84766 | 0.002323516
597 | 1.84735 | 0.00234021425
598 | 1.84705 | 0.002356912
599 | 1.84675 | 0.00237361
600 | 1.84645 | 0.0023903076
601 | 1.84615 | 0.00240762
602 | 1.84586 | 0.002424932
603 | 1.84556 | 0.00244224365
604 | 1.84527 | 0.002459556
605 | 1.84498 | 0.002476868
606 | 1.84469 | 0.0024941797
607 | 1.8444 | 0.002512118
608 | 1.84412 | 0.002530056
609 | 1.84383 | 0.0025479942
610 | 1.84355 | 0.002565932
611 | 1.84327 | 0.002583871
612 | 1.84299 | 0.0026018087
613 | 1.84271 | 0.002620344
614 | 1.84243 | 0.002638879
615 | 1.84216 | 0.00265741455
616 | 1.84189 | 0.00267595
617 | 1.84161 | 0.002694485
618 | 1.84134 | 0.0027130204
619 | 1.84107 | 0.002732197
620 | 1.84081 | 0.002751374
621 | 1.84054 | 0.0027705506
622 | 1.84028 | 0.002789727
623 | 1.84001 | 0.002808904
624 | 1.83975 | 0.0028280808
625 | 1.83949 | 0.002847918
626 | 1.83923 | 0.002867756
627 | 1.83898 | 0.0028875938
628 | 1.83872 | 0.002907431
629 | 1.83847 | 0.002927269
630 | 1.83821 | 0.0029471068
631 | 1.83796 | 0.0029675476
632 | 1.83771 | 0.0029879884
633 | 1.83746 | 0.0030084292
634 | 1.83721 | 0.00302887
635 | 1.83697 | 0.0030493108
636 | 1.83672 | 0.0030697516
637 | 1.83648 | 0.0030909343
638 | 1.83624 | 0.003112117
639 | 1.83599 | 0.0031332997
640 | 1.83575 | 0.0031544824
641 | 1.83552 | 0.0031756651
642 | 1.83528 | 0.0031968478
643 | 1.83504 | 0.003218808
644 | 1.83481 | 0.003240769
645 | 1.83457 | 0.00326272955
646 | 1.83434 | 0.00328469
647 | 1.83411 | 0.003306651
648 | 1.83388 | 0.0033286113
649 | 1.83365 | 0.0033512413
650 | 1.83342 | 0.0033738713
651 | 1.8332 | 0.0033965013
652 | 1.83297 | 0.0034191313
653 | 1.83275 | 0.0034417613
654 | 1.83252 | 0.0034643913
655 | 1.8323 | 0.00348775
656 | 1.83208 | 0.003511108
657 | 1.83186 | 0.003534466
658 | 1.83164 | 0.003557824
659 | 1.83143 | 0.003581182
660 | 1.83121 | 0.0036045407
661 | 1.831 | 0.0036286386
662 | 1.83078 | 0.0036527365
663 | 1.83057 | 0.0036768344
664 | 1.83036 | 0.0037009323
665 | 1.83015 | 0.0037250302
666 | 1.82994 | 0.0037491281
667 | 1.82973 | 0.0037740088
668 | 1.82952 | 0.0037988895
669 | 1.82931 | 0.0038237702
670 | 1.82911 | 0.0038486509
671 | 1.8289 | 0.0038735316
672 | 1.8287 | 0.0038984123
673 | 1.8285 | 0.003924033
674 | 1.8283 | 0.003949654
675 | 1.82809 | 0.00397527415
676 | 1.8279 | 0.004000895
677 | 1.8277 | 0.004026515
678 | 1.8275 | 0.004052136
679 | 1.8273 | 0.0040785863
680 | 1.82711 | 0.0041050366
681 | 1.82691 | 0.0041314869
682 | 1.82672 | 0.0041579372
683 | 1.82653 | 0.0041843875
684 | 1.82633 | 0.0042108378
685 | 1.82614 | 0.004238126
686 | 1.82595 | 0.004265413
687 | 1.82576 | 0.004292701
688 | 1.82558 | 0.004319989
689 | 1.82539 | 0.004347276
690 | 1.8252 | 0.0043745642
691 | 1.82502 | 0.004402695
692 | 1.82483 | 0.004430826
693 | 1.82465 | 0.0044589573
694 | 1.82447 | 0.004487088
695 | 1.82428 | 0.004515219
696 | 1.8241 | 0.0045433504
697 | 1.82392 | 0.00457231
698 | 1.82374 | 0.00460127
699 | 1.82357 | 0.00463022985
700 | 1.82339 | 0.00465919
701 | 1.82321 | 0.004688149
702 | 1.82304 | 0.0047171093
703 | 1.82286 | 0.004746963
704 | 1.82269 | 0.004776816
705 | 1.82251 | 0.00480666915
706 | 1.82234 | 0.004836522
707 | 1.82217 | 0.004866376
708 | 1.822 | 0.004896229
709 | 1.82183 | 0.004926982
710 | 1.82166 | 0.004957735
711 | 1.82149 | 0.004988488
712 | 1.82132 | 0.005019241
713 | 1.82115 | 0.005049994
714 | 1.82099 | 0.005080747
715 | 1.82082 | 0.0051124196
716 | 1.82066 | 0.0051440922
717 | 1.82049 | 0.0051757648
718 | 1.82033 | 0.0052074374
719 | 1.82017 | 0.00523911
720 | 1.82001 | 0.0052707826
721 | 1.81984 | 0.005303347
722 | 1.81968 | 0.005335911
723 | 1.81953 | 0.0053684751
724 | 1.81937 | 0.005401039
725 | 1.81921 | 0.005433603
726 | 1.81905 | 0.0054661676
727 | 1.81889 | 0.0054997319
728 | 1.81874 | 0.0055332962
729 | 1.81858 | 0.0055668605
730 | 1.81843 | 0.0056004248
731 | 1.81827 | 0.0056339891
732 | 1.81812 | 0.0056675534
733 | 1.81797 | 0.005702146
734 | 1.81782 | 0.005736739
735 | 1.81767 | 0.00577133115
736 | 1.81752 | 0.005805924
737 | 1.81737 | 0.005840516
738 | 1.81722 | 0.0058751089
739 | 1.81707 | 0.005910751
740 | 1.81692 | 0.005946393
741 | 1.81677 | 0.00598203555
742 | 1.81663 | 0.006017678
743 | 1.81648 | 0.00605332
744 | 1.81634 | 0.0060889622
745 | 1.81619 | 0.00612555
746 | 1.81605 | 0.006162137
747 | 1.8159 | 0.0061987245
748 | 1.81576 | 0.006235312
749 | 1.81562 | 0.006271899
750 | 1.81548 | 0.0063084868
751 | 1.81534 | 0.0063461542
752 | 1.8152 | 0.0063838216
753 | 1.81506 | 0.006421489
754 | 1.81492 | 0.0064591564
755 | 1.81478 | 0.0064968238
756 | 1.81464 | 0.0065344912
757 | 1.8145 | 0.006573232
758 | 1.81437 | 0.006611973
759 | 1.81423 | 0.00665071365
760 | 1.8141 | 0.006689454
761 | 1.81396 | 0.006728195
762 | 1.81383 | 0.0067669361
763 | 1.81369 | 0.006806792
764 | 1.81356 | 0.006846649
765 | 1.81343 | 0.00688650475
766 | 1.8133 | 0.006926361
767 | 1.81316 | 0.006966217
768 | 1.81303 | 0.0070060734
769 | 1.8129 | 0.00704705845
770 | 1.81277 | 0.0070880435
771 | 1.81264 | 0.00712902855
772 | 1.81252 | 0.0071700136
773 | 1.81239 | 0.00721099865
774 | 1.81226 | 0.0072519837
775 | 1.81213 | 0.007294052
776 | 1.81201 | 0.00733612
777 | 1.81188 | 0.0073781876
778 | 1.81176 | 0.007420256
779 | 1.81163 | 0.007462324
780 | 1.81151 | 0.0075043915
781 | 1.81138 | 0.007547689
782 | 1.81126 | 0.007590987
783 | 1.81114 | 0.0076342854
784 | 1.81101 | 0.007677583
785 | 1.81089 | 0.007720881
786 | 1.81077 | 0.0077641793
787 | 1.81065 | 0.0078086856
788 | 1.81053 | 0.0078531919
789 | 1.81041 | 0.0078976982
790 | 1.81029 | 0.0079422045
791 | 1.81017 | 0.0079867108
792 | 1.81005 | 0.0080312171
793 | 1.80993 | 0.0080769885
794 | 1.80982 | 0.0081227599
795 | 1.8097 | 0.0081685313
796 | 1.80958 | 0.0082143027
797 | 1.80947 | 0.0082600741
798 | 1.80935 | 0.0083058455
799 | 1.80924 | 0.008352886
800 | 1.80912 | 0.008399926
801 | 1.80901 | 0.00844696645
802 | 1.8089 | 0.008494007
803 | 1.80878 | 0.008541047
804 | 1.80867 | 0.0085880874
805 | 1.80856 | 0.008636329
806 | 1.80845 | 0.008684571
807 | 1.80833 | 0.0087328121
808 | 1.80822 | 0.008781054
809 | 1.80811 | 0.008829295
810 | 1.808 | 0.0088775368
811 | 1.80789 | 0.008927139
812 | 1.80778 | 0.0089767412
813 | 1.80767 | 0.0090263434
814 | 1.80757 | 0.0090759456
815 | 1.80746 | 0.0091255478
816 | 1.80735 | 0.00917515
817 | 1.80724 | 0.009226086
818 | 1.80714 | 0.009277021
819 | 1.80703 | 0.00932795655
820 | 1.80693 | 0.009378892
821 | 1.80682 | 0.009429828
822 | 1.80671 | 0.0094807631
823 | 1.80661 | 0.009533065
824 | 1.80651 | 0.009585367
825 | 1.8064 | 0.0096376692
826 | 1.8063 | 0.009689971
827 | 1.8062 | 0.009742273
828 | 1.80609 | 0.0097945753
829 | 1.80599 | 0.009848332
830 | 1.80589 | 0.00990209
831 | 1.80579 | 0.00995584665
832 | 1.80569 | 0.0100096
833 | 1.80559 | 0.01006336
834 | 1.80549 | 0.010117118
835 | 1.80539 | 0.01017219
836 | 1.80529 | 0.01022727
837 | 1.80519 | 0.0102823432
838 | 1.80509 | 0.01033742
839 | 1.80499 | 0.01039249
840 | 1.80489 | 0.0104475684
841 | 1.8048 | 0.01050409
842 | 1.8047 | 0.01056061
843 | 1.8046 | 0.0106171289
844 | 1.80451 | 0.01067365
845 | 1.80441 | 0.01073017
846 | 1.80431 | 0.0107866894
847 | 1.80422 | 0.01084476
848 | 1.80412 | 0.01090282
849 | 1.80403 | 0.0109608914
850 | 1.80394 | 0.01101896
851 | 1.80384 | 0.01107703
852 | 1.80375 | 0.0111350934
853 | 1.80366 | 0.01119479
854 | 1.80356 | 0.01125449
855 | 1.80347 | 0.01131418385
856 | 1.80338 | 0.01137388
857 | 1.80329 | 0.01143358
858 | 1.80319 | 0.0114932743
859 | 1.8031 | 0.01155458615
860 | 1.80301 | 0.011615898
861 | 1.80292 | 0.01167720985
862 | 1.80283 | 0.0117385217
863 | 1.80274 | 0.01179983355
864 | 1.80265 | 0.0118611454
865 | 1.80256 | 0.01192411
866 | 1.80248 | 0.01198708
867 | 1.80239 | 0.01205004935
868 | 1.8023 | 0.01211302
869 | 1.80221 | 0.01217599
870 | 1.80212 | 0.0122389533
871 | 1.80204 | 0.01230341
872 | 1.80195 | 0.01236787
873 | 1.80186 | 0.0124323326
874 | 1.80178 | 0.01249679
875 | 1.80169 | 0.01256125
876 | 1.80161 | 0.0126257119
877 | 1.80152 | 0.01269183
878 | 1.80144 | 0.01275795
879 | 1.80135 | 0.01282406345
880 | 1.80127 | 0.01289018
881 | 1.80118 | 0.0129563
882 | 1.8011 | 0.013022415
883 | 1.80102 | 0.01309029
884 | 1.80093 | 0.01315817
885 | 1.80085 | 0.01322604455
886 | 1.80077 | 0.01329392
887 | 1.80068 | 0.0133618
888 | 1.8006 | 0.0134296741
889 | 1.80052 | 0.0134992639
890 | 1.80044 | 0.0135688537
891 | 1.80036 | 0.0136384435
892 | 1.80028 | 0.0137080333
893 | 1.8002 | 0.0137776231
894 | 1.80012 | 0.0138472129
895 | 1.80004 | 0.01391857
896 | 1.79996 | 0.01398993
897 | 1.79988 | 0.01406129415
898 | 1.7998 | 0.01413265
899 | 1.79972 | 0.01420401
900 | 1.79964 | 0.0142753754
901 | 1.79956 | 0.01434674
902 | 1.79949 | 0.0144181
903 | 1.79941 | 0.01448945665
904 | 1.79933 | 0.01456082
905 | 1.79925 | 0.01463218
906 | 1.79918 | 0.0147035379
907 | 1.7991 | 0.0147749
908 | 1.79902 | 0.01484626
909 | 1.79895 | 0.01491761915
910 | 1.79887 | 0.01498898
911 | 1.7988 | 0.01506034
912 | 1.79872 | 0.0151317004
913 | 1.79865 | 0.01520306
914 | 1.79857 | 0.01527442
915 | 1.7985 | 0.01534578165
916 | 1.79842 | 0.01541714
917 | 1.79835 | 0.0154885
918 | 1.79828 | 0.0155598629
919 | 1.7982 | 0.01563122
920 | 1.79813 | 0.01570258
921 | 1.79806 | 0.01577394415
922 | 1.79798 | 0.0158453
923 | 1.79791 | 0.01591666
924 | 1.79784 | 0.0159880254
925 | 1.79777 | 0.01605939
926 | 1.7977 | 0.01613075
927 | 1.79762 | 0.01620210665
928 | 1.79755 | 0.01627347
929 | 1.79748 | 0.01634483
930 | 1.79741 | 0.0164161879
931 | 1.79734 | 0.01648755
932 | 1.79727 | 0.01655891
933 | 1.7972 | 0.01663026915
934 | 1.79713 | 0.01670163
935 | 1.79706 | 0.01677299
936 | 1.79699 | 0.0168443504
937 | 1.79692 | 0.01691571
938 | 1.79686 | 0.01698707
939 | 1.79679 | 0.01705843165
940 | 1.79672 | 0.01712979
941 | 1.79665 | 0.01720115
942 | 1.79658 | 0.0172725129
943 | 1.79651 | 0.01734387
944 | 1.79645 | 0.01741523
945 | 1.79638 | 0.01748659415
946 | 1.79631 | 0.01755795
947 | 1.79625 | 0.01762931
948 | 1.79618 | 0.0177006754
949 | 1.79611 | 0.01777204
950 | 1.79605 | 0.0178434
951 | 1.79598 | 0.01791475665
952 | 1.79592 | 0.01798612
953 | 1.79585 | 0.01805748
954 | 1.79579 | 0.0181288379
955 | 1.79572 | 0.0182002
956 | 1.79566 | 0.01827156
957 | 1.79559 | 0.01834291915
958 | 1.79553 | 0.01841428
959 | 1.79546 | 0.01848564
960 | 1.7954 | 0.0185570004
961 | 1.79534 | 0.01862836
962 | 1.79527 | 0.01869972
963 | 1.79521 | 0.01877108165
964 | 1.79515 | 0.01884244
965 | 1.79508 | 0.0189138
966 | 1.79502 | 0.0189851629
967 | 1.79496 | 0.01905652
968 | 1.79489 | 0.01912788
969 | 1.79483 | 0.01919924415
970 | 1.79477 | 0.0192706
971 | 1.79471 | 0.01934196
972 | 1.79465 | 0.0194133254
973 | 1.79459 | 0.01948469
974 | 1.79453 | 0.01955605
975 | 1.79446 | 0.01962740665
976 | 1.7944 | 0.01969877
977 | 1.79434 | 0.01977013
978 | 1.79428 | 0.0198414879
979 | 1.79422 | 0.01991285
980 | 1.79416 | 0.01998421
981 | 1.7941 | 0.02005556915
982 | 1.79404 | 0.02012693
983 | 1.79398 | 0.02019829
984 | 1.79393 | 0.0202696504
985 | 1.79387 | 0.02034101
986 | 1.79381 | 0.02041237
987 | 1.79375 | 0.02048373165
988 | 1.79369 | 0.02055509
989 | 1.79363 | 0.02062645
990 | 1.79358 | 0.0206978129
991 | 1.79352 | 0.02076917
992 | 1.79346 | 0.02084053
993 | 1.7934 | 0.02091189415
994 | 1.79334 | 0.02098325
995 | 1.79329 | 0.02105461
996 | 1.79323 | 0.0211259754
997 | 1.79317 | 0.02119734
998 | 1.79312 | 0.0212687
999 | 1.79306 | 0.02134005665
1000 | 1.79301 | 0.02141142
1001 | 1.79295 | 0.02148278
1002 | 1.79289 | 0.0215541379
1003 | 1.79284 | 0.0216255
1004 | 1.79278 | 0.02169686
1005 | 1.79273 | 0.02176821915
1006 | 1.79267 | 0.02183958
1007 | 1.79262 | 0.02191094
1008 | 1.79256 | 0.0219823004
1009 | 1.79251 | 0.02205366
1010 | 1.79245 | 0.02212502
1011 | 1.7924 | 0.02219638165
1012 | 1.79234 | 0.02226774
1013 | 1.79229 | 0.0223391
1014 | 1.79224 | 0.0224104629
1015 | 1.79218 | 0.02248182
1016 | 1.79213 | 0.02255318
1017 | 1.79208 | 0.02262454415
1018 | 1.79202 | 0.0226959
1019 | 1.79197 | 0.02276726
1020 | 1.79192 | 0.0228386254
1021 | 1.79187 | 0.02290999
1022 | 1.79181 | 0.02298135
1023 | 1.79176 | 0.02305270665
1024 | 1.79171 | 0.02312407
1025 | 1.79166 | 0.02319543
1026 | 1.7916 | 0.0232667879
1027 | 1.79155 | 0.02333815
1028 | 1.7915 | 0.02340951
1029 | 1.79145 | 0.02348086915
1030 | 1.7914 | 0.02355223
1031 | 1.79135 | 0.02362359
1032 | 1.7913 | 0.0236949504
1033 | 1.79125 | 0.02376631
1034 | 1.7912 | 0.02383767
1035 | 1.79114 | 0.02390903165
1036 | 1.79109 | 0.02398039
1037 | 1.79104 | 0.02405175
1038 | 1.79099 | 0.0241231129
1039 | 1.79094 | 0.02419447
1040 | 1.7909 | 0.02426583
1041 | 1.79085 | 0.02433719415
1042 | 1.7908 | 0.02440855
1043 | 1.79075 | 0.02447991
1044 | 1.7907 | 0.0245512754
1045 | 1.79065 | 0.02462264
1046 | 1.7906 | 0.024694
1047 | 1.79055 | 0.02476535665
1048 | 1.7905 | 0.02483672
1049 | 1.79045 | 0.02490808
1050 | 1.79041 | 0.0249794379
1051 | 1.79036 | 0.0250508
1052 | 1.79031 | 0.02512216
1053 | 1.79026 | 0.02519351915
1054 | 1.79022 | 0.02526488
1055 | 1.79017 | 0.02533624
1056 | 1.79012 | 0.0254076004
1057 | 1.79007 | 0.02547896
1058 | 1.79003 | 0.02555032
1059 | 1.78998 | 0.02562168165
1060 | 1.78993 | 0.02569304
1061 | 1.78989 | 0.0257644
1062 | 1.78984 | 0.0258357629
1063 | 1.78979 | 0.02590712
1064 | 1.78975 | 0.02597848
1065 | 1.7897 | 0.02604984415
1066 | 1.78965 | 0.0261212
1067 | 1.78961 | 0.02619256
1068 | 1.78956 | 0.0262639254
1069 | 1.78952 | 0.02633529
1070 | 1.78947 | 0.02640665
1071 | 1.78943 | 0.02647801
1072 | 1.78938 | 0.02654937
1073 | 1.78934 | 0.02662073
1074 | 1.78929 | 0.02669209
1075 | 1.78925 | 0.02676345
1076 | 1.7892 | 0.02683481
1077 | 1.78916 | 0.02690617
1078 | 1.78911 | 0.02697753
1079 | 1.78907 | 0.02704889
1080 | 1.78903 | 0.02712025
1081 | 1.78898 | 0.02719161
1082 | 1.78894 | 0.02726297
1083 | 1.78889 | 0.02733433
1084 | 1.78885 | 0.02740569
1085 | 1.78881 | 0.02747705
1086 | 1.78876 | 0.02754841
1087 | 1.78872 | 0.02761977
1088 | 1.78868 | 0.02769113
1089 | 1.78863 | 0.02776249
1090 | 1.78859 | 0.02783385
1091 | 1.78855 | 0.02790521
1092 | 1.78851 | 0.02797658
1093 | 1.78846 | 0.02804794
1094 | 1.78842 | 0.0281193
1095 | 1.78838 | 0.02819066
1096 | 1.78834 | 0.02826202
1097 | 1.78829 | 0.02833338
1098 | 1.78825 | 0.02840474
1099 | 1.78821 | 0.0284761
1100 | 1.78817 | 0.02854746

## Sheet2
Data taken from |  | https://refractiveindex.info/?shelf=other&book=Al:ZnO&page=Treharne | [6 empty] | for short wavelengths <400 and imaginary part all wavelengths. Imag part linearly interpolated then extrapolated
| for others: | X.-Y. | Gao, | Q.-G. | Lin, | and | Y. | Liang. | Analysis | of | the | optical | constants | of | aluminum-doped
|  | zinc-oxide | lms | by | using | the | single-oscillator | model. | Journal | of | the | Korean | Physical | Society,
|  | 57(4):710{714, | 2010 | doi: | 10.3938/jkps.57.710. | URL | http://dx.crossref.org/10.3938/
jkps.57.710.

## Sheet3
300 | 2.154767 | 0.1752045524 | 0.1752045524
306 | 2.154957 | 0.170581898 | 0.170581898
312 | 2.156191 | 0.1647199927 | 0.1647199927
318 | 2.158446236 | 0.1574293616 | 0.1574293616
324 | 2.16105938 | 0.1484981389 | 0.1484981389
330 | 2.164305 | 0.1375222281 | 0.1375222281
336 | 2.16854 | 0.1238291323 | 0.1238291323
342 | 2.173999 | 0.1061094804 | 0.1061094804
348 | 2.180379 | 0.0800043307 | 0.0800043307
354 | 2.176267 | 0.0324261581 | 0.0324261581
360 | 2.130061 | 0.0138854141 | 0.0138854141
366 | 2.104747 | 0.0050074249 | 0.0050074249
372 | 2.082114 | 0.0025541363 | 0.0025541363
378 | 2.064198 | 0.0019054661 | 0.0019054661
384 | 2.049153 | 0.001596998 | 0.001596998
390 | 2.036118 | 0.001387943 | 0.001387943
396 | 2.024186 | 0.0012327431 | 0.0012327431
402 | 2.013311 | 0.0011152876 | 0.001154439
408 | 2.003213 | 0.0010272776 | 0.001134864
414 | 1.99378 | 0.0009626579 | 0.0011152876
420 | 1.984927 | 0.0009168762 | 0.001100619
426 | 1.976836 | 0.0008863653 | 0.001085951
432 | 1.968582 | 0.0008687148 | 0.0010712826
438 | 1.960902 | 0.0008612975 | 0.001056614
444 | 1.953677 | 0.0008628161 | 0.001041946
450 | 1.946614 | 0.0008717527 | 0.0010272776
456 | 1.939919 | 0.0008872885 | 0.00101650765
462 | 1.933477 | 0.0009084247 | 0.0010057377
468 | 1.927221267 | 0.0009346366 | 0.00099496775
474 | 1.92109 | 0.0009655053 | 0.0009841978
480 | 1.915183 | 0.0010005121 | 0.00097342785
486 | 1.909528 | 0.0010393337 | 0.0009626579
492 | 1.903913 | 0.001081845 | 0.0009550276
498 | 1.898509 | 0.0011277649 | 0.0009473973
504 | 1.89322 | 0.0011769998 | 0.00093976705
510 | 1.888204 | 0.0012293377 | 0.0009321368
516 | 1.883039348 | 0.0012849686 | 0.0009245065
522 | 1.877989 | 0.0013436732 | 0.0009168762
528 | 1.873085 | 0.0014054004 | 0.00091179105
534 | 1.868294 | 0.0014701624 | 0.0009067059
540 | 1.863618 | 0.0015379268 | 0.00090162075
546 | 1.858897 | 0.0016088391 | 0.0008965356
552 | 1.854369 | 0.0016827417 | 0.00089145045
558 | 1.849868 | 0.0017597797 | 0.0008863653
564 | 1.84549 | 0.0018399063 | 0.00088342355
570 | 1.841161 | 0.0019232387 | 0.0008804818
576 | 1.836692 | 0.0020100219 | 0.00087754005
582 | 1.832416 | 0.002099967 | 0.0008745983
588 | 1.828162 | 0.0021933073 | 0.00087165655
594 | 1.823926 | 0.0022901209 | 0.0008687148
600 | 1.81984 | 0.0023903076 | 0.0008674786
606 | 1.815705 | 0.0024941797 | 0.0008662424
612 | 1.811541 | 0.0026018087 | 0.00086500615
618 | 1.80752 | 0.0027130204 | 0.0008637699
624 | 1.803508 | 0.0028280808 | 0.0008625337
630 | 1.799486 | 0.0029471068 | 0.0008612975
636 | 1.795716 | 0.0030697516 | 0.0008615506
642 | 1.791746 | 0.0031968478 | 0.0008618037
648 | 1.78753864 | 0.0033286113 | 0.0008620568
654 | 1.783507 | 0.0034643913 | 0.0008623099
660 | 1.779506638 | 0.0036045407 | 0.000862563
666 | 1.77555 | 0.0037491281 | 0.0008628161
672 | 1.771562 | 0.0038984123 | 0.0008643055
678 | 1.767704 | 0.004052136 | 0.000865795
684 | 1.763782 | 0.0042108378 | 0.0008672844
690 | 1.759827 | 0.0043745642 | 0.0008687738
696 | 1.755873 | 0.0045433504 | 0.0008702633
702 | 1.751997 | 0.0047171093 | 0.0008717527
708 | 1.748091 | 0.004896229 | 0.000874342
714 | 1.744186 | 0.005080747 | 0.0008769313
720 | 1.740285 | 0.0052707826 | 0.0008795206
726 | 1.736478 | 0.0054661676 | 0.0008821099
732 | 1.732595282 | 0.0056675534 | 0.0008846992
738 | 1.728632 | 0.0058751089 | 0.0008872885
744 | 1.724596 | 0.0060889622 | 0.0008908112
750 | 1.720704 | 0.0063084868 | 0.0008943339
756 | 1.716763 | 0.0065344912 | 0.0008978566
762 | 1.712823 | 0.0067669361 | 0.0009013793
768 | 1.708856 | 0.0070060734 | 0.000904902
774 | 1.704878 | 0.0072519837 | 0.0009084247
780 | 1.700987 | 0.0075043915 | 0.00091279335
786 | 1.697012 | 0.0077641793 | 0.000917162
792 | 1.693021 | 0.0080312171 | 0.00092153065
798 | 1.688978 | 0.0083058455 | 0.0009258993
804 | 1.684912 | 0.0085880874 | 0.00093026795
810 | 1.680934 | 0.0088775368 | 0.0009346366
816 | 1.676888 | 0.00917515 | 0.0009397814
822 | 1.672838 | 0.0094807631 | 0.0009449262
828 | 1.66878 | 0.0097945753 | 0.00095007095
834 | 1.664654 | 0.010117118 | 0.0009552157
840 | 1.660624813 | 0.0104475684 | 0.0009603605
846 | 1.65659204 | 0.0107866894 | 0.0009655053
852 | 1.652492 | 0.0111350934 | 0.0009713398
858 | 1.648286 | 0.0114932743 | 0.0009771742
864 | 1.644022 | 0.0118611454 | 0.0009830087
870 | 1.639697 | 0.0122389533 | 0.0009888432
876 | 1.635471 | 0.0126257119 | 0.0009946776
882 | 1.631233 | 0.013022415 | 0.0010005121
888 | 1.626933 | 0.0134296741 | 0.001006982
894 | 1.622635 | 0.0138472129 | 0.001013453
900 | 1.618321 | 0.0142753754 | 0.0010199229
0.001026393
0.001032863
0.0010393337
0.001046419
0.001053504
0.00106058935
0.001067675
0.00107476
0.001081845
0.001089498
0.001097152
0.00110480495
0.001112458
0.001120112
0.0011277649
0.001135971
0.001144177
0.00115238235
0.001160588
0.001168794
0.0011769998
0.001185723
0.001194446
0.00120316875
0.001211892
0.001220615
0.0012293377
0.00123861
0.001247881
0.00125715315
0.001266425
0.001275697
0.0012849686
0.0012947527
0.0013045368
0.0013143209
0.001324105
0.0013338891
0.0013436732
0.001353961
0.001364249
0.0013745368
0.001384825
0.001395113
0.0014054004
0.001416194
0.001426988
0.0014377814
0.001448575
0.001459369
0.0014701624
0.001481456
0.001492751
0.0015040446
0.001515339
0.001526633
0.0015379268
0.001549746
0.001561564
0.00157338295
0.001585202
0.00159702
0.0016088391
0.0016211562
0.0016334733
0.0016457904
0.0016581075
0.0016704246
0.0016827417
0.001695581
0.001708421
0.0017212607
0.0017341
0.00174694
0.0017597797
0.001773134
0.001786489
0.001799843
0.001813197
0.001826552
0.0018399063
0.001853795
0.001867684
0.0018815725
0.001895461
0.00190935
0.0019232387
0.001937703
0.001952166
0.0019666303
0.001981094
0.001995558
0.0020100219
0.00202501275
0.0020400036
0.00205499445
0.0020699853
0.00208497615
0.002099967
0.002115524
0.00213108
0.00214663715
0.002162194
0.002177751
0.0021933073
0.0022094429
0.0022255785
0.0022417141
0.0022578497
0.0022739853
0.0022901209
0.002306819
0.002323516
0.00234021425
0.002356912
0.00237361
0.0023903076
0.00240762
0.002424932
0.00244224365
0.002459556
0.002476868
0.0024941797
0.002512118
0.002530056
0.0025479942
0.002565932
0.002583871
0.0026018087
0.002620344
0.002638879
0.00265741455
0.00267595
0.002694485
0.0027130204
0.002732197
0.002751374
0.0027705506
0.002789727
0.002808904
0.0028280808
0.002847918
0.002867756
0.0028875938
0.002907431
0.002927269
0.0029471068
0.0029675476
0.0029879884
0.0030084292
0.00302887
0.0030493108
0.0030697516
0.0030909343
0.003112117
0.0031332997
0.0031544824
0.0031756651
0.0031968478
0.003218808
0.003240769
0.00326272955
0.00328469
0.003306651
0.0033286113
0.0033512413
0.0033738713
0.0033965013
0.0034191313
0.0034417613
0.0034643913
0.00348775
0.003511108
0.003534466
0.003557824
0.003581182
0.0036045407
0.0036286386
0.0036527365
0.0036768344
0.0037009323
0.0037250302
0.0037491281
0.0037740088
0.0037988895
0.0038237702
0.0038486509
0.0038735316
0.0038984123
0.003924033
0.003949654
0.00397527415
0.004000895
0.004026515
0.004052136
0.0040785863
0.0041050366
0.0041314869
0.0041579372
0.0041843875
0.0042108378
0.004238126
0.004265413
0.004292701
0.004319989
0.004347276
0.0043745642
0.004402695
0.004430826
0.0044589573
0.004487088
0.004515219
0.0045433504
0.00457231
0.00460127
0.00463022985
0.00465919
0.004688149
0.0047171093
0.004746963
0.004776816
0.00480666915
0.004836522
0.004866376
0.004896229
0.004926982
0.004957735
0.004988488
0.005019241
0.005049994
0.005080747
0.0051124196
0.0051440922
0.0051757648
0.0052074374
0.00523911
0.0052707826
0.005303347
0.005335911
0.0053684751
0.005401039
0.005433603
0.0054661676
0.0054997319
0.0055332962
0.0055668605
0.0056004248
0.0056339891
0.0056675534
0.005702146
0.005736739
0.00577133115
0.005805924
0.005840516
0.0058751089
0.005910751
0.005946393
0.00598203555
0.006017678
0.00605332
0.0060889622
0.00612555
0.006162137
0.0061987245
0.006235312
0.006271899
0.0063084868
0.0063461542
0.0063838216
0.006421489
0.0064591564
0.0064968238
0.0065344912
0.006573232
0.006611973
0.00665071365
0.006689454
0.006728195
0.0067669361
0.006806792
0.006846649
0.00688650475
0.006926361
0.006966217
0.0070060734
0.00704705845
0.0070880435
0.00712902855
0.0071700136
0.00721099865
0.0072519837
0.007294052
0.00733612
0.0073781876
0.007420256
0.007462324
0.0075043915
0.007547689
0.007590987
0.0076342854
0.007677583
0.007720881
0.0077641793
0.0078086856
0.0078531919
0.0078976982
0.0079422045
0.0079867108
0.0080312171
0.0080769885
0.0081227599
0.0081685313
0.0082143027
0.0082600741
0.0083058455
0.008352886
0.008399926
0.00844696645
0.008494007
0.008541047
0.0085880874
0.008636329
0.008684571
0.0087328121
0.008781054
0.008829295
0.0088775368
0.008927139
0.0089767412
0.0090263434
0.0090759456
0.0091255478
0.00917515
0.009226086
0.009277021
0.00932795655
0.009378892
0.009429828
0.0094807631
0.009533065
0.009585367
0.0096376692
0.009689971
0.009742273
0.0097945753
0.009848332
0.00990209
0.00995584665
0.0100096
0.01006336
0.010117118
0.01017219
0.01022727
0.0102823432
0.01033742
0.01039249
0.0104475684
0.01050409
0.01056061
0.0106171289
0.01067365
0.01073017
0.0107866894
0.01084476
0.01090282
0.0109608914
0.01101896
0.01107703
0.0111350934
0.01119479
0.01125449
0.01131418385
0.01137388
0.01143358
0.0114932743
0.01155458615
0.011615898
0.01167720985
0.0117385217
0.01179983355
0.0118611454
0.01192411
0.01198708
0.01205004935
0.01211302
0.01217599
0.0122389533
0.01230341
0.01236787
0.0124323326
0.01249679
0.01256125
0.0126257119
0.01269183
0.01275795
0.01282406345
0.01289018
0.0129563
0.013022415
0.01309029
0.01315817
0.01322604455
0.01329392
0.0133618
0.0134296741
0.0134992639
0.0135688537
0.0136384435
0.0137080333
0.0137776231
0.0138472129
0.01391857
0.01398993
0.01406129415
0.01413265
0.01420401