## Sheet1
300 | 2.30594 | 0.131115
301 | 2.30315 | 0.129845
302 | 2.30038 | 0.128585
303 | 2.29762 | 0.127335
304 | 2.29486 | 0.126094
305 | 2.29212 | 0.124863
306 | 2.28938 | 0.123641
307 | 2.28666 | 0.122429
308 | 2.28395 | 0.121227
309 | 2.28125 | 0.120034
310 | 2.27855 | 0.118851
311 | 2.27587 | 0.117677
312 | 2.2732 | 0.116512
313 | 2.27053 | 0.115357
314 | 2.26788 | 0.114211
315 | 2.26524 | 0.113074
316 | 2.2626 | 0.111946
317 | 2.25998 | 0.110827
318 | 2.25737 | 0.109718
319 | 2.25476 | 0.108617
320 | 2.25217 | 0.107526
321 | 2.24958 | 0.106443
322 | 2.24701 | 0.105369
323 | 2.24445 | 0.104304
324 | 2.24189 | 0.103248
325 | 2.23935 | 0.102201
326 | 2.23681 | 0.101162
327 | 2.23428 | 0.100132
328 | 2.23177 | 0.0991106
329 | 2.22926 | 0.0980978
330 | 2.22676 | 0.0970934
331 | 2.22428 | 0.0960976
332 | 2.2218 | 0.0951102
333 | 2.21933 | 0.0941313
334 | 2.21687 | 0.0931606
335 | 2.21442 | 0.0921983
336 | 2.21198 | 0.0912443
337 | 2.20955 | 0.0902984
338 | 2.20713 | 0.0893608
339 | 2.20471 | 0.0884313
340 | 2.20231 | 0.0875098
341 | 2.19992 | 0.0865965
342 | 2.19753 | 0.0856911
343 | 2.19516 | 0.0847937
344 | 2.19279 | 0.0839043
345 | 2.19043 | 0.0830227
346 | 2.18808 | 0.082149
347 | 2.18575 | 0.081283
348 | 2.18342 | 0.0804248
349 | 2.1811 | 0.0795744
350 | 2.17878 | 0.0787316
351 | 2.17648 | 0.0778964
352 | 2.17419 | 0.0770688
353 | 2.1719 | 0.0762488
354 | 2.16963 | 0.0754363
355 | 2.16736 | 0.0746312
356 | 2.1651 | 0.0738336
357 | 2.16285 | 0.0730434
358 | 2.16061 | 0.0722605
359 | 2.15838 | 0.0714849
360 | 2.15616 | 0.0707166
361 | 2.15395 | 0.0699555
362 | 2.15174 | 0.0692016
363 | 2.14954 | 0.0684548
364 | 2.14736 | 0.0677152
365 | 2.14518 | 0.0669826
366 | 2.14301 | 0.066257
367 | 2.14084 | 0.0655385
368 | 2.13869 | 0.0648268
369 | 2.13655 | 0.0641221
370 | 2.13441 | 0.0634243
371 | 2.13228 | 0.0627333
372 | 2.13016 | 0.062049
373 | 2.12805 | 0.0613716
374 | 2.12595 | 0.0607008
375 | 2.12385 | 0.0600367
376 | 2.12177 | 0.0593793
377 | 2.11969 | 0.0587284
378 | 2.11762 | 0.0580841
379 | 2.11556 | 0.0574464
380 | 2.11351 | 0.0568151
381 | 2.11146 | 0.0561903
382 | 2.10943 | 0.0555719
383 | 2.1074 | 0.0549598
384 | 2.10538 | 0.0543541
385 | 2.10337 | 0.0537547
386 | 2.10136 | 0.0531616
387 | 2.09937 | 0.0525747
388 | 2.09738 | 0.051994
389 | 2.0954 | 0.0514194
390 | 2.09343 | 0.0508509
391 | 2.09147 | 0.0502885
392 | 2.08951 | 0.0497322
393 | 2.08756 | 0.0491819
394 | 2.08562 | 0.0486375
395 | 2.08369 | 0.0480991
396 | 2.08177 | 0.0475665
397 | 2.07985 | 0.0470399
398 | 2.07794 | 0.046519
399 | 2.07604 | 0.046004
400 | 2.07415 | 0.0454947
401 | 2.07226 | 0.0449911
402 | 2.07038 | 0.0444933
403 | 2.06851 | 0.044001
404 | 2.06665 | 0.0435144
405 | 2.06479 | 0.0430334
406 | 2.06295 | 0.0425579
407 | 2.06111 | 0.0420879
408 | 2.05927 | 0.0416234
409 | 2.05745 | 0.0411644
410 | 2.05563 | 0.0407107
411 | 2.05382 | 0.0402624
412 | 2.05202 | 0.0398195
413 | 2.05022 | 0.0393819
414 | 2.04843 | 0.0389496
415 | 2.04665 | 0.0385225
416 | 2.04488 | 0.0381006
417 | 2.04311 | 0.0376838
418 | 2.04135 | 0.0372723
419 | 2.0396 | 0.0368658
420 | 2.03786 | 0.0364644
421 | 2.03612 | 0.036068
422 | 2.03439 | 0.0356767
423 | 2.03267 | 0.0352903
424 | 2.03095 | 0.0349089
425 | 2.02924 | 0.0345324
426 | 2.02754 | 0.0341607
427 | 2.02584 | 0.033794
428 | 2.02415 | 0.033432
429 | 2.02247 | 0.0330748
430 | 2.0208 | 0.0327224
431 | 2.01913 | 0.0323747
432 | 2.01747 | 0.0320316
433 | 2.01581 | 0.0316933
434 | 2.01417 | 0.0313595
435 | 2.01253 | 0.0310304
436 | 2.01089 | 0.0307058
437 | 2.00927 | 0.0303857
438 | 2.00765 | 0.0300702
439 | 2.00603 | 0.0297591
440 | 2.00442 | 0.0294525
441 | 2.00282 | 0.0291502
442 | 2.00123 | 0.0288524
443 | 1.99964 | 0.0285589
444 | 1.99806 | 0.0282697
445 | 1.99649 | 0.0279848
446 | 1.99492 | 0.0277042
447 | 1.99336 | 0.0274278
448 | 1.9918 | 0.0271556
449 | 1.99025 | 0.0268876
450 | 1.98871 | 0.0266237
451 | 1.98717 | 0.0263639
452 | 1.98564 | 0.0261082
453 | 1.98412 | 0.0258566
454 | 1.9826 | 0.0256089
455 | 1.98109 | 0.0253653
456 | 1.97959 | 0.0251257
457 | 1.97809 | 0.0248899
458 | 1.97659 | 0.0246581
459 | 1.97511 | 0.0244302
460 | 1.97363 | 0.0242061
461 | 1.97215 | 0.0239859
462 | 1.97068 | 0.0237694
463 | 1.96922 | 0.0235567
464 | 1.96776 | 0.0233478
465 | 1.96631 | 0.0231425
466 | 1.96487 | 0.022941
467 | 1.96343 | 0.0227431
468 | 1.962 | 0.0225488
469 | 1.96057 | 0.0223582
470 | 1.95915 | 0.0221711
471 | 1.95773 | 0.0219875
472 | 1.95632 | 0.0218075
473 | 1.95492 | 0.021631
474 | 1.95352 | 0.0214579
475 | 1.95213 | 0.0212883
476 | 1.95074 | 0.0211221
477 | 1.94936 | 0.0209593
478 | 1.94798 | 0.0207999
479 | 1.94661 | 0.0206437
480 | 1.94524 | 0.0204909
481 | 1.94388 | 0.0203414
482 | 1.94253 | 0.0201952
483 | 1.94118 | 0.0200521
484 | 1.93984 | 0.0199123
485 | 1.9385 | 0.0197757
486 | 1.93717 | 0.0196422
487 | 1.93584 | 0.0195118
488 | 1.93452 | 0.0193846
489 | 1.9332 | 0.0192604
490 | 1.93189 | 0.0191393
491 | 1.93058 | 0.0190212
492 | 1.92928 | 0.0189061
493 | 1.92799 | 0.018794
494 | 1.92669 | 0.0186848
495 | 1.92541 | 0.0185786
496 | 1.92413 | 0.0184753
497 | 1.92285 | 0.0183749
498 | 1.92158 | 0.0182773
499 | 1.92031 | 0.0181826
500 | 1.91905 | 0.0180906
501 | 1.9178 | 0.0180015
502 | 1.91655 | 0.0179151
503 | 1.9153 | 0.0178315
504 | 1.91406 | 0.0177506
505 | 1.91282 | 0.0176723
506 | 1.91159 | 0.0175968
507 | 1.91036 | 0.0175239
508 | 1.90914 | 0.0174536
509 | 1.90792 | 0.0173859
510 | 1.90671 | 0.0173208
511 | 1.9055 | 0.0172582
512 | 1.9043 | 0.0171982
513 | 1.9031 | 0.0171407
514 | 1.90191 | 0.0170856
515 | 1.90072 | 0.0170331
516 | 1.89953 | 0.016983
517 | 1.89835 | 0.0169353
518 | 1.89717 | 0.01689
519 | 1.896 | 0.016847
520 | 1.89483 | 0.0168065
521 | 1.89367 | 0.0167682
522 | 1.89251 | 0.0167323
523 | 1.89136 | 0.0166987
524 | 1.89021 | 0.0166673
525 | 1.88906 | 0.0166382
526 | 1.88792 | 0.0166113
527 | 1.88678 | 0.0165866
528 | 1.88565 | 0.0165641
529 | 1.88452 | 0.0165438
530 | 1.88339 | 0.0165256
531 | 1.88227 | 0.0165095
532 | 1.88115 | 0.0164955
533 | 1.88004 | 0.0164836
534 | 1.87893 | 0.0164738
535 | 1.87783 | 0.016466
536 | 1.87672 | 0.0164602
537 | 1.87563 | 0.0164565
538 | 1.87453 | 0.0164547
539 | 1.87344 | 0.0164548
540 | 1.87236 | 0.016457
541 | 1.87128 | 0.016461
542 | 1.8702 | 0.0164669
543 | 1.86913 | 0.0164748
544 | 1.86805 | 0.0164844
545 | 1.86699 | 0.016496
546 | 1.86593 | 0.0165093
547 | 1.86487 | 0.0165245
548 | 1.86381 | 0.0165414
549 | 1.86276 | 0.0165601
550 | 1.86171 | 0.0165806
551 | 1.86066 | 0.0166028
552 | 1.85962 | 0.0166267
553 | 1.85858 | 0.0166523
554 | 1.85755 | 0.0166796
555 | 1.85652 | 0.0167085
556 | 1.85549 | 0.0167391
557 | 1.85447 | 0.0167713
558 | 1.85345 | 0.0168051
559 | 1.85243 | 0.0168405
560 | 1.85141 | 0.0168775
561 | 1.8504 | 0.016916
562 | 1.84939 | 0.016956
563 | 1.84839 | 0.0169976
564 | 1.84739 | 0.0170406
565 | 1.84639 | 0.0170852
566 | 1.84539 | 0.0171312
567 | 1.8444 | 0.0171786
568 | 1.84341 | 0.0172275
569 | 1.84243 | 0.0172778
570 | 1.84144 | 0.0173295
571 | 1.84046 | 0.0173826
572 | 1.83949 | 0.017437
573 | 1.83851 | 0.0174928
574 | 1.83754 | 0.0175499
575 | 1.83657 | 0.0176083
576 | 1.83561 | 0.0176681
577 | 1.83465 | 0.0177291
578 | 1.83369 | 0.0177914
579 | 1.83273 | 0.0178549
580 | 1.83177 | 0.0179197
581 | 1.83082 | 0.0179857
582 | 1.82987 | 0.0180529
583 | 1.82893 | 0.0181212
584 | 1.82799 | 0.0181908
585 | 1.82704 | 0.0182615
586 | 1.82611 | 0.0183334
587 | 1.82517 | 0.0184064
588 | 1.82424 | 0.0184805
589 | 1.82331 | 0.0185557
590 | 1.82238 | 0.018632
591 | 1.82145 | 0.0187093
592 | 1.82053 | 0.0187877
593 | 1.81961 | 0.0188672
594 | 1.81869 | 0.0189477
595 | 1.81777 | 0.0190292
596 | 1.81686 | 0.0191117
597 | 1.81595 | 0.0191951
598 | 1.81504 | 0.0192796
599 | 1.81413 | 0.019365
600 | 1.81323 | 0.0194513
601 | 1.81233 | 0.0195386
602 | 1.81143 | 0.0196268
603 | 1.81053 | 0.0197159
604 | 1.80963 | 0.0198058
605 | 1.80874 | 0.0198967
606 | 1.80785 | 0.0199884
607 | 1.80696 | 0.020081
608 | 1.80607 | 0.0201743
609 | 1.80518 | 0.0202686
610 | 1.8043 | 0.0203636
611 | 1.80342 | 0.0204594
612 | 1.80254 | 0.020556
613 | 1.80166 | 0.0206534
614 | 1.80078 | 0.0207515
615 | 1.79991 | 0.0208504
616 | 1.79903 | 0.0209501
617 | 1.79816 | 0.0210504
618 | 1.79729 | 0.0211515
619 | 1.79643 | 0.0212532
620 | 1.79556 | 0.0213557
621 | 1.7947 | 0.0214588
622 | 1.79383 | 0.0215625
623 | 1.79297 | 0.021667
624 | 1.79211 | 0.021772
625 | 1.79126 | 0.0218777
626 | 1.7904 | 0.0219841
627 | 1.78955 | 0.022091
628 | 1.78869 | 0.0221985
629 | 1.78784 | 0.0223066
630 | 1.78699 | 0.0224153
631 | 1.78614 | 0.0225245
632 | 1.78529 | 0.0226343
633 | 1.78445 | 0.0227446
634 | 1.7836 | 0.0228555
635 | 1.78276 | 0.0229668
636 | 1.78192 | 0.0230787
637 | 1.78108 | 0.0231911
638 | 1.78024 | 0.023304
639 | 1.7794 | 0.0234173
640 | 1.77856 | 0.0235311
641 | 1.77773 | 0.0236454
642 | 1.77689 | 0.0237601
643 | 1.77606 | 0.0238753
644 | 1.77522 | 0.0239909
645 | 1.77439 | 0.0241069
646 | 1.77356 | 0.0242233
647 | 1.77273 | 0.0243401
648 | 1.7719 | 0.0244573
649 | 1.77108 | 0.0245749
650 | 1.77025 | 0.0246928
651 | 1.76942 | 0.0248112
652 | 1.7686 | 0.0249298
653 | 1.76777 | 0.0250489
654 | 1.76695 | 0.0251682
655 | 1.76613 | 0.0252879
656 | 1.76531 | 0.0254079
657 | 1.76449 | 0.0255282
658 | 1.76367 | 0.0256488
659 | 1.76285 | 0.0257697
660 | 1.76203 | 0.0258909
661 | 1.76121 | 0.0260124
662 | 1.76039 | 0.0261341
663 | 1.75958 | 0.0262561
664 | 1.75876 | 0.0263784
665 | 1.75794 | 0.0265009
666 | 1.75713 | 0.0266236
667 | 1.75631 | 0.0267466
668 | 1.7555 | 0.0268697
669 | 1.75469 | 0.0269931
670 | 1.75387 | 0.0271167
671 | 1.75306 | 0.0272406
672 | 1.75225 | 0.0273645
673 | 1.75143 | 0.0274887
674 | 1.75062 | 0.0276131
675 | 1.74981 | 0.0277376
676 | 1.749 | 0.0278623
677 | 1.74819 | 0.0279871
678 | 1.74738 | 0.0281121
679 | 1.74657 | 0.0282373
680 | 1.74576 | 0.0283626
681 | 1.74495 | 0.028488
682 | 1.74414 | 0.0286135
683 | 1.74333 | 0.0287392
684 | 1.74252 | 0.0288649
685 | 1.74171 | 0.0289908
686 | 1.7409 | 0.0291168
687 | 1.74009 | 0.0292428
688 | 1.73928 | 0.029369
689 | 1.73847 | 0.0294952
690 | 1.73766 | 0.0296215
691 | 1.73685 | 0.0297479
692 | 1.73604 | 0.0298743
693 | 1.73523 | 0.0300008
694 | 1.73442 | 0.0301274
695 | 1.73361 | 0.030254
696 | 1.7328 | 0.0303806
697 | 1.73199 | 0.0305073
698 | 1.73118 | 0.030634
699 | 1.73037 | 0.0307607
700 | 1.72956 | 0.0308875
701 | 1.72875 | 0.0310143
702 | 1.72794 | 0.0311411
703 | 1.72713 | 0.0312679
704 | 1.72631 | 0.0313947
705 | 1.7255 | 0.0315215
706 | 1.72469 | 0.0316483
707 | 1.72387 | 0.0317751
708 | 1.72306 | 0.0319018
709 | 1.72224 | 0.0320286
710 | 1.72143 | 0.0321553
711 | 1.72061 | 0.0322821
712 | 1.7198 | 0.0324087
713 | 1.71898 | 0.0325354
714 | 1.71816 | 0.032662
715 | 1.71735 | 0.0327886
716 | 1.71653 | 0.0329151
717 | 1.71571 | 0.0330416
718 | 1.71489 | 0.033168
719 | 1.71407 | 0.0332943
720 | 1.71325 | 0.0334207
721 | 1.71242 | 0.0335469
722 | 1.7116 | 0.0336731
723 | 1.71078 | 0.0337992
724 | 1.70995 | 0.0339252
725 | 1.70913 | 0.0340512
726 | 1.7083 | 0.0341771
727 | 1.70747 | 0.0343029
728 | 1.70665 | 0.0344286
729 | 1.70582 | 0.0345543
730 | 1.70499 | 0.0346798
731 | 1.70416 | 0.0348053
732 | 1.70333 | 0.0349307
733 | 1.70249 | 0.035056
734 | 1.70166 | 0.0351811
735 | 1.70083 | 0.0353062
736 | 1.69999 | 0.0354312
737 | 1.69915 | 0.0355561
738 | 1.69831 | 0.0356809
739 | 1.69748 | 0.0358055
740 | 1.69664 | 0.0359301
741 | 1.69579 | 0.0360546
742 | 1.69495 | 0.0361789
743 | 1.69411 | 0.0363031
744 | 1.69326 | 0.0364272
745 | 1.69242 | 0.0365512
746 | 1.69157 | 0.0366751
747 | 1.69072 | 0.0367989
748 | 1.68987 | 0.0369225
749 | 1.68902 | 0.037046
750 | 1.68816 | 0.0371694
751 | 1.68731 | 0.0372927
752 | 1.68645 | 0.0374159
753 | 1.6856 | 0.0375389
754 | 1.68474 | 0.0376618
755 | 1.68388 | 0.0377846
756 | 1.68302 | 0.0379072
757 | 1.68215 | 0.0380298
758 | 1.68129 | 0.0381522
759 | 1.68042 | 0.0382744
760 | 1.67956 | 0.0383966
761 | 1.67869 | 0.0385186
762 | 1.67782 | 0.0386405
763 | 1.67694 | 0.0387623
764 | 1.67607 | 0.0388839
765 | 1.67519 | 0.0390054
766 | 1.67432 | 0.0391268
767 | 1.67344 | 0.039248
768 | 1.67256 | 0.0393692
769 | 1.67167 | 0.0394902
770 | 1.67079 | 0.0396111
771 | 1.6699 | 0.0397318
772 | 1.66901 | 0.0398524
773 | 1.66812 | 0.0399729
774 | 1.66723 | 0.0400933
775 | 1.66634 | 0.0402136
776 | 1.66544 | 0.0403337
777 | 1.66455 | 0.0404538
778 | 1.66365 | 0.0405737
779 | 1.66275 | 0.0406934
780 | 1.66184 | 0.0408131
781 | 1.66094 | 0.0409327
782 | 1.66003 | 0.0410521
783 | 1.65912 | 0.0411714
784 | 1.65821 | 0.0412906
785 | 1.6573 | 0.0414098
786 | 1.65638 | 0.0415288
787 | 1.65547 | 0.0416476
788 | 1.65455 | 0.0417664
789 | 1.65363 | 0.0418851
790 | 1.6527 | 0.0420037
791 | 1.65178 | 0.0421222
792 | 1.65085 | 0.0422406
793 | 1.64992 | 0.0423589
794 | 1.64899 | 0.0424771
795 | 1.64805 | 0.0425952
796 | 1.64712 | 0.0427133
797 | 1.64618 | 0.0428312
798 | 1.64523 | 0.0429491
799 | 1.64429 | 0.0430669
800 | 1.64335 | 0.0431846
801 | 1.6424 | 0.0433022
802 | 1.64145 | 0.0434198
803 | 1.64049 | 0.0435373
804 | 1.63954 | 0.0436547
805 | 1.63858 | 0.043772
806 | 1.63762 | 0.0438894
807 | 1.63666 | 0.0440066
808 | 1.63569 | 0.0441238
809 | 1.63473 | 0.0442409
810 | 1.63376 | 0.044358
811 | 1.63278 | 0.0444751
812 | 1.63181 | 0.0445921
813 | 1.63083 | 0.0447091
814 | 1.62985 | 0.0448261
815 | 1.62887 | 0.044943
816 | 1.62788 | 0.0450599
817 | 1.62689 | 0.0451767
818 | 1.6259 | 0.0452936
819 | 1.62491 | 0.0454104
820 | 1.62391 | 0.0455273
821 | 1.62292 | 0.0456441
822 | 1.62192 | 0.0457609
823 | 1.62091 | 0.0458777
824 | 1.61991 | 0.0459946
825 | 1.6189 | 0.0461114
826 | 1.61788 | 0.0462283
827 | 1.61687 | 0.0463452
828 | 1.61585 | 0.0464621
829 | 1.61483 | 0.046579
830 | 1.61381 | 0.046696
831 | 1.61278 | 0.046813
832 | 1.61175 | 0.04693
833 | 1.61072 | 0.0470471
834 | 1.60969 | 0.0471643
835 | 1.60865 | 0.0472815
836 | 1.60761 | 0.0473988
837 | 1.60657 | 0.0475161
838 | 1.60552 | 0.0476335
839 | 1.60447 | 0.047751
840 | 1.60342 | 0.0478686
841 | 1.60236 | 0.0479863
842 | 1.60131 | 0.048104
843 | 1.60024 | 0.0482219
844 | 1.59918 | 0.0483398
845 | 1.59811 | 0.0484579
846 | 1.59704 | 0.0485761
847 | 1.59597 | 0.0486944
848 | 1.59489 | 0.0488129
849 | 1.59381 | 0.0489315
850 | 1.59273 | 0.0490502
851 | 1.59165 | 0.0491691
852 | 1.59056 | 0.0492881
853 | 1.58947 | 0.0494073
854 | 1.58837 | 0.0495266
855 | 1.58727 | 0.0496461
856 | 1.58617 | 0.0497658
857 | 1.58507 | 0.0498857
858 | 1.58396 | 0.0500058
859 | 1.58285 | 0.050126
860 | 1.58173 | 0.0502465
861 | 1.58062 | 0.0503672
862 | 1.5795 | 0.0504881
863 | 1.57837 | 0.0506092
864 | 1.57724 | 0.0507306
865 | 1.57611 | 0.0508522
866 | 1.57498 | 0.050974
867 | 1.57384 | 0.0510961
868 | 1.5727 | 0.0512184
869 | 1.57156 | 0.051341
870 | 1.57041 | 0.0514639
871 | 1.56926 | 0.0515871
872 | 1.5681 | 0.0517105
873 | 1.56695 | 0.0518342
874 | 1.56579 | 0.0519583
875 | 1.56462 | 0.0520826
876 | 1.56345 | 0.0522073
877 | 1.56228 | 0.0523323
878 | 1.56111 | 0.0524576
879 | 1.55993 | 0.0525833
880 | 1.55875 | 0.0527093
881 | 1.55756 | 0.0528356
882 | 1.55637 | 0.0529624
883 | 1.55518 | 0.0530895
884 | 1.55399 | 0.0532169
885 | 1.55279 | 0.0533448
886 | 1.55158 | 0.0534731
887 | 1.55038 | 0.0536017
888 | 1.54917 | 0.0537308
889 | 1.54795 | 0.0538603
890 | 1.54674 | 0.0539902
891 | 1.54552 | 0.0541206
892 | 1.54429 | 0.0542514
893 | 1.54306 | 0.0543826
894 | 1.54183 | 0.0545144
895 | 1.5406 | 0.0546466
896 | 1.53936 | 0.0547792
897 | 1.53811 | 0.0549124
898 | 1.53687 | 0.055046
899 | 1.53562 | 0.0551802
900 | 1.53436 | 0.0553149
901 | 1.53311 | 0.0554501
902 | 1.53185 | 0.0555858
903 | 1.53058 | 0.0557221
904 | 1.52931 | 0.0558589
905 | 1.52804 | 0.0559963
906 | 1.52676 | 0.0561342
907 | 1.52548 | 0.0562728
908 | 1.5242 | 0.0564119
909 | 1.52291 | 0.0565516
910 | 1.52162 | 0.0566919
911 | 1.52032 | 0.0568329
912 | 1.51903 | 0.0569744
913 | 1.51772 | 0.0571166
914 | 1.51642 | 0.0572595
915 | 1.51511 | 0.057403
916 | 1.51379 | 0.0575472
917 | 1.51247 | 0.057692
918 | 1.51115 | 0.0578375
919 | 1.50983 | 0.0579838
920 | 1.5085 | 0.0581307
921 | 1.50716 | 0.0582783
922 | 1.50582 | 0.0584267
923 | 1.50448 | 0.0585758
924 | 1.50314 | 0.0587257
925 | 1.50179 | 0.0588763
926 | 1.50043 | 0.0590276
927 | 1.49908 | 0.0591798
928 | 1.49772 | 0.0593327
929 | 1.49635 | 0.0594864
930 | 1.49498 | 0.059641
931 | 1.49361 | 0.0597963
932 | 1.49223 | 0.0599525
933 | 1.49085 | 0.0601095
934 | 1.48946 | 0.0602674
935 | 1.48808 | 0.0604262
936 | 1.48668 | 0.0605858
937 | 1.48529 | 0.0607463
938 | 1.48388 | 0.0609076
939 | 1.48248 | 0.0610699
940 | 1.48107 | 0.0612331
941 | 1.47966 | 0.0613973
942 | 1.47824 | 0.0615623
943 | 1.47682 | 0.0617284
944 | 1.47539 | 0.0618954
945 | 1.47396 | 0.0620633
946 | 1.47253 | 0.0622322
947 | 1.47109 | 0.0624022
948 | 1.46965 | 0.0625731
949 | 1.46821 | 0.0627451
950 | 1.46676 | 0.0629181
951 | 1.4653 | 0.0630921
952 | 1.46384 | 0.0632672
953 | 1.46238 | 0.0634433
954 | 1.46092 | 0.0636205
955 | 1.45945 | 0.0637989
956 | 1.45797 | 0.0639783
957 | 1.45649 | 0.0641588
958 | 1.45501 | 0.0643404
959 | 1.45352 | 0.0645232
960 | 1.45203 | 0.0647071
961 | 1.45054 | 0.0648922
962 | 1.44904 | 0.0650785
963 | 1.44753 | 0.0652659
964 | 1.44603 | 0.0654546
965 | 1.44452 | 0.0656444
966 | 1.443 | 0.0658355
967 | 1.44148 | 0.0660278
968 | 1.43996 | 0.0662214
969 | 1.43843 | 0.0664162
970 | 1.43689 | 0.0666123
971 | 1.43536 | 0.0668096
972 | 1.43382 | 0.0670083
973 | 1.43227 | 0.0672083
974 | 1.43072 | 0.0674096
975 | 1.42917 | 0.0676122
976 | 1.42761 | 0.0678162
977 | 1.42605 | 0.0680215
978 | 1.42448 | 0.0682282
979 | 1.42291 | 0.0684363
980 | 1.42134 | 0.0686458
981 | 1.41976 | 0.0688567
982 | 1.41818 | 0.0690691
983 | 1.41659 | 0.0692828
984 | 1.415 | 0.0694981
985 | 1.4134 | 0.0697147
986 | 1.4118 | 0.0699329
987 | 1.4102 | 0.0701526
988 | 1.40859 | 0.0703737
989 | 1.40698 | 0.0705964
990 | 1.40536 | 0.0708206
991 | 1.40374 | 0.0710464
992 | 1.40212 | 0.0712737
993 | 1.40049 | 0.0715026
994 | 1.39885 | 0.0717331
995 | 1.39722 | 0.0719651
996 | 1.39557 | 0.0721988
997 | 1.39393 | 0.0724341
998 | 1.39228 | 0.0726711
999 | 1.39062 | 0.0729097
1000 | 1.38896 | 0.07315
1001 | 1.3873 | 0.073392
1002 | 1.38563 | 0.0736356
1003 | 1.38396 | 0.073881
1004 | 1.38228 | 0.0741281
1005 | 1.3806 | 0.0743769
1006 | 1.37892 | 0.0746275
1007 | 1.37723 | 0.0748799
1008 | 1.37554 | 0.075134
1009 | 1.37384 | 0.0753899
1010 | 1.37214 | 0.0756477
1011 | 1.37044 | 0.0759073
1012 | 1.36873 | 0.0761687
1013 | 1.36701 | 0.0764319
1014 | 1.36529 | 0.076697
1015 | 1.36357 | 0.0769641
1016 | 1.36184 | 0.077233
1017 | 1.36011 | 0.0775038
1018 | 1.35838 | 0.0777765
1019 | 1.35664 | 0.0780512
1020 | 1.3549 | 0.0783279
1021 | 1.35315 | 0.0786065
1022 | 1.3514 | 0.0788871
1023 | 1.34964 | 0.0791697
1024 | 1.34788 | 0.0794543
1025 | 1.34612 | 0.0797409
1026 | 1.34435 | 0.0800296
1027 | 1.34257 | 0.0803204
1028 | 1.3408 | 0.0806132
1029 | 1.33902 | 0.0809081
1030 | 1.33723 | 0.0812051
1031 | 1.33544 | 0.0815043
1032 | 1.33365 | 0.0818055
1033 | 1.33185 | 0.082109
1034 | 1.33005 | 0.0824146
1035 | 1.32824 | 0.0827223
1036 | 1.32643 | 0.0830323
1037 | 1.32461 | 0.0833445
1038 | 1.3228 | 0.0836589
1039 | 1.32097 | 0.0839756
1040 | 1.31915 | 0.0842945
1041 | 1.31731 | 0.0846157
1042 | 1.31548 | 0.0849392
1043 | 1.31364 | 0.085265
1044 | 1.3118 | 0.0855931
1045 | 1.30995 | 0.0859235
1046 | 1.3081 | 0.0862563
1047 | 1.30624 | 0.0865915
1048 | 1.30438 | 0.086929
1049 | 1.30251 | 0.087269
1050 | 1.30065 | 0.0876114
1051 | 1.29877 | 0.0879562
1052 | 1.2969 | 0.0883034
1053 | 1.29502 | 0.0886531
1054 | 1.29313 | 0.0890053
1055 | 1.29124 | 0.08936
1056 | 1.28935 | 0.0897172
1057 | 1.28745 | 0.090077
1058 | 1.28555 | 0.0904392
1059 | 1.28365 | 0.0908041
1060 | 1.28174 | 0.0911715
1061 | 1.27982 | 0.0915415
1062 | 1.27791 | 0.0919141
1063 | 1.27598 | 0.0922894
1064 | 1.27406 | 0.0926673
1065 | 1.27213 | 0.0930478
1066 | 1.2702 | 0.0934311
1067 | 1.26826 | 0.093817
1068 | 1.26632 | 0.0942056
1069 | 1.26437 | 0.094597
1070 | 1.26242 | 0.0949911
1071 | 1.26047 | 0.0953879
1072 | 1.25851 | 0.0957875
1073 | 1.25655 | 0.09619
1074 | 1.25459 | 0.0965952
1075 | 1.25262 | 0.0970033
1076 | 1.25064 | 0.0974142
1077 | 1.24867 | 0.0978279
1078 | 1.24669 | 0.0982446
1079 | 1.2447 | 0.0986641
1080 | 1.24271 | 0.0990866
1081 | 1.24072 | 0.0995119
1082 | 1.23872 | 0.0999402
1083 | 1.23672 | 0.100372
1084 | 1.23472 | 0.100806
1085 | 1.23271 | 0.101243
1086 | 1.2307 | 0.101683
1087 | 1.22868 | 0.102127
1088 | 1.22666 | 0.102573
1089 | 1.22464 | 0.103022
1090 | 1.22261 | 0.103475
1091 | 1.22058 | 0.10393
1092 | 1.21855 | 0.104389
1093 | 1.21651 | 0.104851
1094 | 1.21447 | 0.105316
1095 | 1.21242 | 0.105784
1096 | 1.21037 | 0.106255
1097 | 1.20832 | 0.10673
1098 | 1.20626 | 0.107208
1099 | 1.2042 | 0.107689
1100 | 1.20214 | 0.108173
1101 | 1.20007 | 0.108661
1102 | 1.198 | 0.109151
1103 | 1.19592 | 0.109646
1104 | 1.19384 | 0.110143
1105 | 1.19176 | 0.110644
1106 | 1.18967 | 0.111148
1107 | 1.18758 | 0.111656
1108 | 1.18549 | 0.112167
1109 | 1.18339 | 0.112681
1110 | 1.18129 | 0.113199
1111 | 1.17919 | 0.11372
1112 | 1.17708 | 0.114245
1113 | 1.17497 | 0.114773
1114 | 1.17285 | 0.115305
1115 | 1.17073 | 0.11584
1116 | 1.16861 | 0.116379
1117 | 1.16649 | 0.116921
1118 | 1.16436 | 0.117467
1119 | 1.16223 | 0.118016
1120 | 1.16009 | 0.11857
1121 | 1.15795 | 0.119126
1122 | 1.15581 | 0.119687
1123 | 1.15366 | 0.120251
1124 | 1.15151 | 0.120819
1125 | 1.14936 | 0.12139
1126 | 1.14721 | 0.121965
1127 | 1.14505 | 0.122544
1128 | 1.14288 | 0.123127
1129 | 1.14072 | 0.123714
1130 | 1.13855 | 0.124304
1131 | 1.13638 | 0.124898
1132 | 1.1342 | 0.125496
1133 | 1.13202 | 0.126098
1134 | 1.12984 | 0.126703
1135 | 1.12765 | 0.127313
1136 | 1.12547 | 0.127926
1137 | 1.12327 | 0.128544
1138 | 1.12108 | 0.129165
1139 | 1.11888 | 0.12979
1140 | 1.11668 | 0.13042
1141 | 1.11448 | 0.131053
1142 | 1.11227 | 0.13169
1143 | 1.11006 | 0.132332
1144 | 1.10784 | 0.132977
1145 | 1.10563 | 0.133627
1146 | 1.10341 | 0.13428
1147 | 1.10119 | 0.134938
1148 | 1.09896 | 0.1356
1149 | 1.09673 | 0.136266
1150 | 1.0945 | 0.136936
1151 | 1.09227 | 0.13761
1152 | 1.09003 | 0.138289
1153 | 1.08779 | 0.138972
1154 | 1.08554 | 0.139659
1155 | 1.0833 | 0.14035
1156 | 1.08105 | 0.141046
1157 | 1.0788 | 0.141746
1158 | 1.07654 | 0.14245
1159 | 1.07429 | 0.143158
1160 | 1.07203 | 0.143871
1161 | 1.06976 | 0.144589
1162 | 1.0675 | 0.145311
1163 | 1.06523 | 0.146037
1164 | 1.06296 | 0.146767
1165 | 1.06069 | 0.147502
1166 | 1.05841 | 0.148242
1167 | 1.05613 | 0.148986
1168 | 1.05385 | 0.149734
1169 | 1.05157 | 0.150488
1170 | 1.04928 | 0.151245
1171 | 1.04699 | 0.152007
1172 | 1.0447 | 0.152774
1173 | 1.0424 | 0.153546
1174 | 1.04011 | 0.154322
1175 | 1.03781 | 0.155102
1176 | 1.03551 | 0.155888
1177 | 1.0332 | 0.156678
1178 | 1.0309 | 0.157473
1179 | 1.02859 | 0.158272
1180 | 1.02628 | 0.159077
1181 | 1.02397 | 0.159886
1182 | 1.02165 | 0.1607
1183 | 1.01933 | 0.161518
1184 | 1.01701 | 0.162342
1185 | 1.01469 | 0.16317
1186 | 1.01237 | 0.164003
1187 | 1.01004 | 0.164841
1188 | 1.00771 | 0.165684
1189 | 1.00538 | 0.166532
1190 | 1.00305 | 0.167385
1191 | 1.00071 | 0.168243
1192 | 0.998373 | 0.169106
1193 | 0.996034 | 0.169974
1194 | 0.993692 | 0.170847
1195 | 0.991349 | 0.171725
1196 | 0.989004 | 0.172608
1197 | 0.986657 | 0.173496
1198 | 0.984308 | 0.174389
1199 | 0.981957 | 0.175287
1200 | 0.979604 | 0.176191
1201 | 0.977249 | 0.1771
1202 | 0.974892 | 0.178013
1203 | 0.972534 | 0.178932
1204 | 0.970174 | 0.179857
1205 | 0.967812 | 0.180786
1206 | 0.965449 | 0.181721
1207 | 0.963083 | 0.182661
1208 | 0.960717 | 0.183607
1209 | 0.958348 | 0.184557
1210 | 0.955978 | 0.185513
1211 | 0.953606 | 0.186475
1212 | 0.951233 | 0.187442
1213 | 0.948858 | 0.188414
1214 | 0.946482 | 0.189392
1215 | 0.944104 | 0.190375
1216 | 0.941725 | 0.191363
1217 | 0.939344 | 0.192358
1218 | 0.936962 | 0.193357
1219 | 0.934579 | 0.194362
1220 | 0.932194 | 0.195373
1221 | 0.929808 | 0.196389
1222 | 0.927421 | 0.197411
1223 | 0.925033 | 0.198439
1224 | 0.922643 | 0.199472
1225 | 0.920252 | 0.200511
1226 | 0.91786 | 0.201555
1227 | 0.915467 | 0.202605
1228 | 0.913072 | 0.203661
1229 | 0.910677 | 0.204723
1230 | 0.908281 | 0.20579
1231 | 0.905883 | 0.206863
1232 | 0.903485 | 0.207942
1233 | 0.901085 | 0.209027
1234 | 0.898685 | 0.210117
1235 | 0.896284 | 0.211214
1236 | 0.893882 | 0.212316
1237 | 0.891479 | 0.213424
1238 | 0.889075 | 0.214539
1239 | 0.886671 | 0.215659
1240 | 0.884266 | 0.216785
1241 | 0.88186 | 0.217917
1242 | 0.879454 | 0.219055
1243 | 0.877046 | 0.220199
1244 | 0.874639 | 0.221349
1245 | 0.87223 | 0.222505
1246 | 0.869821 | 0.223668
1247 | 0.867412 | 0.224836
1248 | 0.865002 | 0.22601
1249 | 0.862592 | 0.227191
1250 | 0.860181 | 0.228378
1251 | 0.85777 | 0.229571
1252 | 0.855359 | 0.23077
1253 | 0.852947 | 0.231976
1254 | 0.850535 | 0.233187
1255 | 0.848123 | 0.234405
1256 | 0.84571 | 0.23563
1257 | 0.843297 | 0.23686
1258 | 0.840885 | 0.238097
1259 | 0.838472 | 0.23934
1260 | 0.836059 | 0.24059
1261 | 0.833646 | 0.241846
1262 | 0.831233 | 0.243109
1263 | 0.82882 | 0.244378
1264 | 0.826407 | 0.245653
1265 | 0.823994 | 0.246935
1266 | 0.821581 | 0.248223
1267 | 0.819169 | 0.249518
1268 | 0.816756 | 0.250819
1269 | 0.814344 | 0.252127
1270 | 0.811932 | 0.253442
1271 | 0.809521 | 0.254763
1272 | 0.80711 | 0.256091
1273 | 0.804699 | 0.257426
1274 | 0.802289 | 0.258767
1275 | 0.799879 | 0.260115
1276 | 0.79747 | 0.261469
1277 | 0.795061 | 0.26283
1278 | 0.792653 | 0.264198
1279 | 0.790245 | 0.265573
1280 | 0.787838 | 0.266955
1281 | 0.785432 | 0.268343
1282 | 0.783026 | 0.269738
1283 | 0.780621 | 0.271141
1284 | 0.778217 | 0.27255
1285 | 0.775814 | 0.273965
1286 | 0.773412 | 0.275388
1287 | 0.771011 | 0.276818
1288 | 0.76861 | 0.278255
1289 | 0.766211 | 0.279699
1290 | 0.763812 | 0.281149
1291 | 0.761415 | 0.282607
1292 | 0.759019 | 0.284072
1293 | 0.756624 | 0.285544
1294 | 0.75423 | 0.287023
1295 | 0.751838 | 0.288509
1296 | 0.749446 | 0.290002
1297 | 0.747056 | 0.291502
1298 | 0.744668 | 0.29301
1299 | 0.742281 | 0.294525
1300 | 0.739895 | 0.296047
1350 | 0.739895 | 0.294525
1400 | 0.739895 | 0.294525
1450 | 0.739895 | 0.294525