## Sheet1
301 | 5.010155 | 4.1529175
302 | 5.03584 | 4.07592
303 | 5.057385 | 4.0029325
304 | 5.07512 | 3.93388
305 | 5.089375 | 3.8686875
306 | 5.10048 | 3.80728
307 | 5.108765 | 3.7495825
308 | 5.11456 | 3.69552
309 | 5.118195 | 3.6450175
310 | 5.12 | 3.598
311 | 5.121625 | 3.5572635
312 | 5.122 | 3.519688
313 | 5.121375 | 3.4850245
314 | 5.12 | 3.453024
315 | 5.118125 | 3.4234375
316 | 5.116 | 3.396016
317 | 5.113875 | 3.3705105
318 | 5.112 | 3.346672
319 | 5.110625 | 3.3242515
320 | 5.11 | 3.303
321 | 5.115985 | 3.278758
322 | 5.12288 | 3.255424
323 | 5.130595 | 3.232986
324 | 5.13904 | 3.211432
325 | 5.148125 | 3.19075
326 | 5.15776 | 3.170928
327 | 5.167855 | 3.151954
328 | 5.17832 | 3.133816
329 | 5.189065 | 3.116502
330 | 5.2 | 3.1
331 | 5.20823 | 3.084034
332 | 5.21664 | 3.068872
333 | 5.22531 | 3.054518
334 | 5.23432 | 3.040976
335 | 5.24375 | 3.02825
336 | 5.25368 | 3.016344
337 | 5.26419 | 3.005262
338 | 5.27536 | 2.995008
339 | 5.28727 | 2.985586
340 | 5.3 | 2.977
341 | 5.31066 | 2.9696005
342 | 5.32248 | 2.963024
343 | 5.33572 | 2.9572535
344 | 5.35064 | 2.952272
345 | 5.3675 | 2.9480625
346 | 5.38656 | 2.944608
347 | 5.40808 | 2.9418915
348 | 5.43232 | 2.939896
349 | 5.45954 | 2.9386045
350 | 5.49 | 2.938
351 | 5.528745 | 2.95247
352 | 5.57096 | 2.96672
353 | 5.616615 | 2.97986
354 | 5.66568 | 2.991
355 | 5.718125 | 2.99925
356 | 5.77392 | 3.00372
357 | 5.833035 | 3.00352
358 | 5.89544 | 2.99776
359 | 5.961105 | 2.98555
360 | 6.03 | 2.966
361 | 6.125525 | 2.9170505
362 | 6.2228 | 2.860264
363 | 6.320375 | 2.7960335
364 | 6.4168 | 2.724752
365 | 6.510625 | 2.6468125
366 | 6.6004 | 2.562608
367 | 6.684675 | 2.4725315
368 | 6.762 | 2.376976
369 | 6.830925 | 2.2763345
370 | 6.89 | 2.171
371 | 6.90032 | 2.048809
372 | 6.90016 | 1.923472
373 | 6.89034 | 1.796143
374 | 6.87168 | 1.667976
375 | 6.845 | 1.540125
376 | 6.81112 | 1.413744
377 | 6.77086 | 1.289987
378 | 6.72504 | 1.170008
379 | 6.67448 | 1.054961
380 | 6.62 | 0.946
381 | 6.56836 | 0.869458
382 | 6.51408 | 0.799784
383 | 6.45762 | 0.736606
384 | 6.39944 | 0.679552
385 | 6.34 | 0.62825
386 | 6.27976 | 0.582328
387 | 6.21918 | 0.541414
388 | 6.15872 | 0.505136
389 | 6.09884 | 0.473122
390 | 6.04 | 0.445
391 | 5.99025 | 0.418748
392 | 5.942 | 0.395744
393 | 5.89525 | 0.375716
394 | 5.85 | 0.358392
395 | 5.80625 | 0.3435
396 | 5.764 | 0.330768
397 | 5.72325 | 0.319924
398 | 5.684 | 0.310696
399 | 5.64625 | 0.302812
400 | 5.61 | 0.296
401 | 5.57657 | 0.286523
402 | 5.54456 | 0.277784
403 | 5.51389 | 0.269721
404 | 5.48448 | 0.262272
405 | 5.45625 | 0.255375
406 | 5.42912 | 0.248968
407 | 5.40301 | 0.242989
408 | 5.37784 | 0.237376
409 | 5.35353 | 0.232067
410 | 5.33 | 0.227
411 | 5.306345 | 0.2211725
412 | 5.28336 | 0.21552
413 | 5.261015 | 0.2100375
414 | 5.23928 | 0.20472
415 | 5.218125 | 0.1995625
416 | 5.19752 | 0.19456
417 | 5.177435 | 0.1897075
418 | 5.15784 | 0.185
419 | 5.138705 | 0.1804325
420 | 5.12 | 0.176
421 | 5.101365 | 0.171714
422 | 5.08312 | 0.167552
423 | 5.065255 | 0.163508
424 | 5.04776 | 0.159576
425 | 5.030625 | 0.15575
426 | 5.01384 | 0.152024
427 | 4.997395 | 0.148392
428 | 4.98128 | 0.144848
429 | 4.965485 | 0.141386
430 | 4.95 | 0.138
431 | 4.934815 | 0.134530517
432 | 4.91992 | 0.131134336
433 | 4.905305 | 0.127814759
434 | 4.89096 | 0.124575088
435 | 4.876875 | 0.121418625
436 | 4.86304 | 0.118348672
437 | 4.849445 | 0.115368531
438 | 4.83608 | 0.112481504
439 | 4.822935 | 0.109690893
440 | 4.81 | 0.107
441 | 4.7971 | 0.1045412725
442 | 4.7844 | 0.10218104
443 | 4.7719 | 0.0999147775
444 | 4.7596 | 0.09773796
445 | 4.7475 | 0.0956460625
446 | 4.7356 | 0.09363456
447 | 4.7239 | 0.0916989275
448 | 4.7124 | 0.08983464
449 | 4.7011 | 0.0880371725
450 | 4.69 | 0.086302
451 | 4.679265 | 0.0845524265
452 | 4.66872 | 0.082860472
453 | 4.658355 | 0.0812259855
454 | 4.64816 | 0.079648816
455 | 4.638125 | 0.0781288125
456 | 4.62824 | 0.076665824
457 | 4.618495 | 0.0752596995
458 | 4.60888 | 0.073910288
459 | 4.599385 | 0.0726174385
460 | 4.59 | 0.071381
461 | 4.58055 | 0.0702546445
462 | 4.5712 | 0.069181136
463 | 4.56195 | 0.0681570615
464 | 4.5528 | 0.067179008
465 | 4.54375 | 0.0662435625
466 | 4.5348 | 0.065347312
467 | 4.52595 | 0.0644868435
468 | 4.5172 | 0.063658744
469 | 4.50855 | 0.0628596005
470 | 4.5 | 0.062086
471 | 4.49155 | 0.061294781
472 | 4.4832 | 0.060524688
473 | 4.47495 | 0.059774717
474 | 4.4668 | 0.059043864
475 | 4.45875 | 0.058331125
476 | 4.4508 | 0.057635496
477 | 4.44295 | 0.056955973
478 | 4.4352 | 0.056291552
479 | 4.42755 | 0.055641229
480 | 4.42 | 0.055004
481 | 4.41255 | 0.054367278
482 | 4.4052 | 0.053742344
483 | 4.39795 | 0.053128896
484 | 4.3908 | 0.052526632
485 | 4.38375 | 0.05193525
486 | 4.3768 | 0.051354448
487 | 4.36995 | 0.050783924
488 | 4.3632 | 0.050223376
489 | 4.35655 | 0.049672502
490 | 4.35 | 0.049131
491 | 4.34355 | 0.0486057785
492 | 4.3372 | 0.048088888
493 | 4.33095 | 0.0475795895
494 | 4.3248 | 0.047077144
495 | 4.31875 | 0.0465808125
496 | 4.3128 | 0.046089856
497 | 4.30695 | 0.0456035355
498 | 4.3012 | 0.045121112
499 | 4.29555 | 0.0446418465
500 | 4.29 | 0.044165
501 | 4.284715 | 0.043649953
502 | 4.27952 | 0.043138264
503 | 4.274405 | 0.042631611
504 | 4.26936 | 0.042131672
505 | 4.264375 | 0.041640125
506 | 4.25944 | 0.041158648
507 | 4.254545 | 0.040688919
508 | 4.24968 | 0.040232616
509 | 4.244835 | 0.039791417
510 | 4.24 | 0.039367
511 | 4.234835 | 0.0390250465
512 | 4.22968 | 0.038699352
513 | 4.224545 | 0.0383877155
514 | 4.21944 | 0.038087936
515 | 4.214375 | 0.0377978125
516 | 4.20936 | 0.037515144
517 | 4.204405 | 0.0372377295
518 | 4.19952 | 0.036963368
519 | 4.194715 | 0.0366898585
520 | 4.19 | 0.036415
521 | 4.185715 | 0.0360862665
522 | 4.18152 | 0.035754832
523 | 4.177405 | 0.0354215455
524 | 4.17336 | 0.035087256
525 | 4.169375 | 0.0347528125
526 | 4.16544 | 0.034419064
527 | 4.161545 | 0.0340868595
528 | 4.15768 | 0.033757048
529 | 4.153835 | 0.0334304785
530 | 4.15 | 0.033108
531 | 4.145835 | 0.032804602
532 | 4.14168 | 0.032506136
533 | 4.137545 | 0.032212594
534 | 4.13344 | 0.031923968
535 | 4.129375 | 0.03164025
536 | 4.12536 | 0.031361432
537 | 4.121405 | 0.031087506
538 | 4.11752 | 0.030818464
539 | 4.113715 | 0.030554298
540 | 4.11 | 0.030295
541 | 4.106715 | 0.0300465185
542 | 4.10352 | 0.029802528
543 | 4.100405 | 0.0295626595
544 | 4.09736 | 0.029326544
545 | 4.094375 | 0.0290938125
546 | 4.09144 | 0.028864096
547 | 4.088545 | 0.0286370255
548 | 4.08568 | 0.028412232
549 | 4.082835 | 0.0281893465
550 | 4.08 | 0.027968
551 | 4.077 | 0.027734046
552 | 4.074 | 0.027501728
553 | 4.071 | 0.027271512
554 | 4.068 | 0.027043864
555 | 4.065 | 0.02681925
556 | 4.062 | 0.026598136
557 | 4.059 | 0.026380988
558 | 4.056 | 0.026168272
559 | 4.053 | 0.025960454
560 | 4.05 | 0.025758
561 | 4.047 | 0.0255783545
562 | 4.044 | 0.025403976
563 | 4.041 | 0.0252343015
564 | 4.038 | 0.025068768
565 | 4.035 | 0.0249068125
566 | 4.032 | 0.024747872
567 | 4.029 | 0.0245913835
568 | 4.026 | 0.024436784
569 | 4.023 | 0.0242835105
570 | 4.02 | 0.024131
571 | 4.017 | 0.023967024
572 | 4.014 | 0.023803392
573 | 4.011 | 0.023640248
574 | 4.008 | 0.023477736
575 | 4.005 | 0.023316
576 | 4.002 | 0.023155184
577 | 3.999 | 0.022995432
578 | 3.996 | 0.022836888
579 | 3.993 | 0.022679696
580 | 3.99 | 0.022524
581 | 3.986835 | 0.022370142
582 | 3.98368 | 0.022218056
583 | 3.980545 | 0.022067874
584 | 3.97744 | 0.021919728
585 | 3.974375 | 0.02177375
586 | 3.97136 | 0.021630072
587 | 3.968405 | 0.021488826
588 | 3.96552 | 0.021350144
589 | 3.962715 | 0.021214158
590 | 3.96 | 0.021081
591 | 3.957715 | 0.0209634905
592 | 3.95552 | 0.020848304
593 | 3.953405 | 0.0207348035
594 | 3.95136 | 0.020622352
595 | 3.949375 | 0.0205103125
596 | 3.94744 | 0.020398048
597 | 3.945545 | 0.0202849215
598 | 3.94368 | 0.020170296
599 | 3.941835 | 0.0200535345
600 | 3.94 | 0.019934
601 | 3.938 | 0.01978817
602 | 3.936 | 0.01963968
603 | 3.934 | 0.01948928
604 | 3.932 | 0.01933772
605 | 3.93 | 0.01918575
606 | 3.928 | 0.01903412
607 | 3.926 | 0.01888358
608 | 3.924 | 0.01873488
609 | 3.922 | 0.01858877
610 | 3.92 | 0.018446
611 | 3.918 | 0.0183238695
612 | 3.916 | 0.018205576
613 | 3.914 | 0.0180908665
614 | 3.912 | 0.017979488
615 | 3.91 | 0.0178711875
616 | 3.908 | 0.017765712
617 | 3.906 | 0.0176628085
618 | 3.904 | 0.017562224
619 | 3.902 | 0.0174637055
620 | 3.9 | 0.017367
621 | 3.898 | 0.0172717225
622 | 3.896 | 0.01717776
623 | 3.894 | 0.0170848675
624 | 3.892 | 0.0169928
625 | 3.89 | 0.0169013125
626 | 3.888 | 0.01681016
627 | 3.886 | 0.0167190975
628 | 3.884 | 0.01662788
629 | 3.882 | 0.0165362625
630 | 3.88 | 0.016444
631 | 3.878 | 0.016345155
632 | 3.876 | 0.01624552
633 | 3.874 | 0.016145195
634 | 3.872 | 0.01604428
635 | 3.87 | 0.015942875
636 | 3.868 | 0.01584108
637 | 3.866 | 0.015738995
638 | 3.864 | 0.01563672
639 | 3.862 | 0.015534355
640 | 3.86 | 0.015432
641 | 3.857835 | 0.0153304645
642 | 3.85568 | 0.015229096
643 | 3.853545 | 0.0151279515
644 | 3.85144 | 0.015027088
645 | 3.849375 | 0.0149265625
646 | 3.84736 | 0.014826432
647 | 3.845405 | 0.0147267535
648 | 3.84352 | 0.014627584
649 | 3.841715 | 0.0145289805
650 | 3.84 | 0.014431
651 | 3.83888 | 0.014332825
652 | 3.83784 | 0.01423544
653 | 3.83686 | 0.014138955
654 | 3.83592 | 0.01404348
655 | 3.835 | 0.013949125
656 | 3.83408 | 0.013856
657 | 3.83314 | 0.013764215
658 | 3.83216 | 0.01367388
659 | 3.83112 | 0.013585105
660 | 3.83 | 0.013498
661 | 3.82812 | 0.0134187965
662 | 3.82616 | 0.013341112
663 | 3.82414 | 0.0132646855
664 | 3.82208 | 0.013189256
665 | 3.82 | 0.0131145625
666 | 3.81792 | 0.013040344
667 | 3.81586 | 0.0129663395
668 | 3.81384 | 0.012892288
669 | 3.81188 | 0.0128179285
670 | 3.81 | 0.012743
671 | 3.80888 | 0.0126593545
672 | 3.80784 | 0.012575096
673 | 3.80686 | 0.0124904415
674 | 3.80592 | 0.012405608
675 | 3.805 | 0.0123208125
676 | 3.80408 | 0.012236272
677 | 3.80314 | 0.0121522035
678 | 3.80216 | 0.012068824
679 | 3.80112 | 0.0119863505
680 | 3.8 | 0.011905
681 | 3.79812 | 0.0118302695
682 | 3.79616 | 0.011756776
683 | 3.79414 | 0.0116844165
684 | 3.79208 | 0.011613088
685 | 3.79 | 0.0115426875
686 | 3.78792 | 0.011473112
687 | 3.78586 | 0.0114042585
688 | 3.78384 | 0.011336024
689 | 3.78188 | 0.0112683055
690 | 3.78 | 0.011201
691 | 3.778715 | 0.0111294835
692 | 3.77752 | 0.011058448
693 | 3.776405 | 0.0109880645
694 | 3.77536 | 0.010918504
695 | 3.774375 | 0.0108499375
696 | 3.77344 | 0.010782536
697 | 3.772545 | 0.0107164705
698 | 3.77168 | 0.010651912
699 | 3.770835 | 0.0105890315
700 | 3.77 | 0.010528
701 | 3.769 | 0.01047448795
702 | 3.768 | 0.0104228336
703 | 3.767 | 0.01037287465
704 | 3.766 | 0.0103244488
705 | 3.765 | 0.01027739375
706 | 3.764 | 0.0102315472
707 | 3.763 | 0.01018674685
708 | 3.762 | 0.0101428304
709 | 3.761 | 0.01009963555
710 | 3.76 | 0.010057
711 | 3.759 | 0.0100168355
712 | 3.758 | 0.00997678
713 | 3.757 | 0.0099365455
714 | 3.756 | 0.009895844
715 | 3.755 | 0.0098543875
716 | 3.754 | 0.009811888
717 | 3.753 | 0.0097680575
718 | 3.752 | 0.009722608
719 | 3.751 | 0.0096752515
720 | 3.75 | 0.0096257
721 | 3.749 | 0.0095632408
722 | 3.748 | 0.0094986424
723 | 3.747 | 0.0094322486
724 | 3.746 | 0.0093644032
725 | 3.745 | 0.00929545
726 | 3.744 | 0.0092257328
727 | 3.743 | 0.0091555954
728 | 3.742 | 0.0090853816
729 | 3.741 | 0.0090154352
730 | 3.74 | 0.0089461
731 | 3.739 | 0.00888429835
732 | 3.738 | 0.0088233968
733 | 3.737 | 0.00876334045
734 | 3.736 | 0.0087040744
735 | 3.735 | 0.00864554375
736 | 3.734 | 0.0085876936
737 | 3.733 | 0.00853046905
738 | 3.732 | 0.0084738152
739 | 3.731 | 0.00841767715
740 | 3.73 | 0.008362
741 | 3.729 | 0.0083077799
742 | 3.728 | 0.0082538472
743 | 3.727 | 0.0082000833
744 | 3.726 | 0.0081463696
745 | 3.725 | 0.0080925875
746 | 3.724 | 0.0080386184
747 | 3.723 | 0.0079843437
748 | 3.722 | 0.0079296448
749 | 3.721 | 0.0078744031
750 | 3.72 | 0.0078185
751 | 3.719 | 0.00775585545
752 | 3.718 | 0.0076926736
753 | 3.717 | 0.00762919715
754 | 3.716 | 0.0075656688
755 | 3.715 | 0.00750233125
756 | 3.714 | 0.0074394272
757 | 3.713 | 0.00737719935
758 | 3.712 | 0.0073158904
759 | 3.711 | 0.00725574305
760 | 3.71 | 0.007197
761 | 3.709 | 0.0071448127
762 | 3.708 | 0.0070942176
763 | 3.707 | 0.0070451599
764 | 3.706 | 0.0069975848
765 | 3.705 | 0.0069514375
766 | 3.704 | 0.0069066632
767 | 3.703 | 0.0068632071
768 | 3.702 | 0.0068210144
769 | 3.701 | 0.0067800303
770 | 3.7 | 0.0067402
771 | 3.699 | 0.00670588245
772 | 3.698 | 0.0066723416
773 | 3.697 | 0.00663925515
774 | 3.696 | 0.0066063008
775 | 3.695 | 0.00657315625
776 | 3.694 | 0.0065394992
777 | 3.693 | 0.00650500735
778 | 3.692 | 0.0064693584
779 | 3.691 | 0.00643223005
780 | 3.69 | 0.0063933
781 | 3.688835 | 0.0063411695
782 | 3.68768 | 0.006287264
783 | 3.686545 | 0.0062319325
784 | 3.68544 | 0.006175524
785 | 3.684375 | 0.0061183875
786 | 3.68336 | 0.006060872
787 | 3.682405 | 0.0060033265
788 | 3.68152 | 0.0059461
789 | 3.680715 | 0.0058895415
790 | 3.68 | 0.005834
791 | 3.67988 | 0.00578772305
792 | 3.67984 | 0.0057426824
793 | 3.67986 | 0.00569874835
794 | 3.67992 | 0.0056557912
795 | 3.68 | 0.00561368125
796 | 3.68008 | 0.0055722888
797 | 3.68014 | 0.00553148415
798 | 3.68016 | 0.0054911376
799 | 3.68012 | 0.00545111945
800 | 3.68 | 0.0054113
801 | 3.679285 | 0.0053689673
802 | 3.67848 | 0.0053267304
803 | 3.677595 | 0.0052846161
804 | 3.67664 | 0.0052426512
805 | 3.675625 | 0.0052008625
806 | 3.67456 | 0.0051592768
807 | 3.673455 | 0.0051179209
808 | 3.67232 | 0.0050768216
809 | 3.671165 | 0.0050360057
810 | 3.67 | 0.0049955
811 | 3.669 | 0.0049556349
812 | 3.668 | 0.0049161152
813 | 3.667 | 0.0048769493
814 | 3.666 | 0.0048381456
815 | 3.665 | 0.0047997125
816 | 3.664 | 0.0047616584
817 | 3.663 | 0.0047239917
818 | 3.662 | 0.0046867208
819 | 3.661 | 0.0046498541
820 | 3.66 | 0.0046134
821 | 3.658835 | 0.0045780269
822 | 3.65768 | 0.0045430432
823 | 3.656545 | 0.0045084173
824 | 3.65544 | 0.0044741176
825 | 3.654375 | 0.0044401125
826 | 3.65336 | 0.0044063704
827 | 3.652405 | 0.0043728597
828 | 3.65152 | 0.0043395488
829 | 3.650715 | 0.0043064061
830 | 3.65 | 0.0042734
831 | 3.64988 | 0.00424019035
832 | 3.64984 | 0.0042070728
833 | 3.64986 | 0.00417403445
834 | 3.64992 | 0.0041410624
835 | 3.65 | 0.00410814375
836 | 3.65008 | 0.0040752656
837 | 3.65014 | 0.00404241505
838 | 3.65016 | 0.0040095792
839 | 3.65012 | 0.00397674515
840 | 3.65 | 0.0039439
841 | 3.64912 | 0.0039108114
842 | 3.64816 | 0.0038776992
843 | 3.64714 | 0.0038445638
844 | 3.64608 | 0.0038114056
845 | 3.645 | 0.003778225
846 | 3.64392 | 0.0037450224
847 | 3.64286 | 0.0037117982
848 | 3.64184 | 0.0036785528
849 | 3.64088 | 0.0036452866
850 | 3.64 | 0.003612
851 | 3.63988 | 0.00357801195
852 | 3.63984 | 0.0035440456
853 | 3.63986 | 0.00351014265
854 | 3.63992 | 0.0034763448
855 | 3.64 | 0.00344269375
856 | 3.64008 | 0.0034092312
857 | 3.64014 | 0.00337599885
858 | 3.64016 | 0.0033430384
859 | 3.64012 | 0.00331039155
860 | 3.64 | 0.0032781
861 | 3.639285 | 0.00324767395
862 | 3.63848 | 0.0032175976
863 | 3.637595 | 0.00318782365
864 | 3.63664 | 0.0031583048
865 | 3.635625 | 0.00312899375
866 | 3.63456 | 0.0030998432
867 | 3.633455 | 0.00307080585
868 | 3.63232 | 0.0030418344
869 | 3.631165 | 0.00301288155
870 | 3.63 | 0.0029839
871 | 3.628835 | 0.0029531281
872 | 3.62768 | 0.0029223368
873 | 3.626545 | 0.0028915827
874 | 3.62544 | 0.0028609224
875 | 3.624375 | 0.0028304125
876 | 3.62336 | 0.0028001096
877 | 3.622405 | 0.0027700703
878 | 3.62152 | 0.0027403512
879 | 3.620715 | 0.0027110089
880 | 3.62 | 0.0026821
881 | 3.61988 | 0.0026555291
882 | 3.61984 | 0.0026293928
883 | 3.61986 | 0.0026036357
884 | 3.61992 | 0.0025782024
885 | 3.62 | 0.0025530375
886 | 3.62008 | 0.0025280856
887 | 3.62014 | 0.0025032913
888 | 3.62016 | 0.0024785992
889 | 3.62012 | 0.0024539539
890 | 3.62 | 0.0024293
891 | 3.61912 | 0.002402711
892 | 3.61816 | 0.002376116
893 | 3.61714 | 0.002349573
894 | 3.61608 | 0.00232314
895 | 3.615 | 0.002296875
896 | 3.61392 | 0.002270836
897 | 3.61286 | 0.002245081
898 | 3.61184 | 0.002219668
899 | 3.61088 | 0.002194655
900 | 3.61 | 0.0021701
901 | 3.60988 | 0.0021478331
902 | 3.60984 | 0.0021260328
903 | 3.60986 | 0.0021046497
904 | 3.60992 | 0.0020836344
905 | 3.61 | 0.0020629375
906 | 3.61008 | 0.0020425096
907 | 3.61014 | 0.0020223013
908 | 3.61016 | 0.0020022632
909 | 3.61012 | 0.0019823459
910 | 3.61 | 0.0019625
911 | 3.60912 | 0.0019419798
912 | 3.60816 | 0.0019214744
913 | 3.60714 | 0.0019009766
914 | 3.60608 | 0.0018804792
915 | 3.605 | 0.001859975
916 | 3.60392 | 0.0018394568
917 | 3.60286 | 0.0018189174
918 | 3.60184 | 0.0017983496
919 | 3.60088 | 0.0017777462
920 | 3.6 | 0.0017571
921 | 3.599715 | 0.0017356646
922 | 3.59952 | 0.0017142168
923 | 3.599405 | 0.0016927942
924 | 3.59936 | 0.0016714344
925 | 3.599375 | 0.001650175
926 | 3.59944 | 0.0016290536
927 | 3.599545 | 0.0016081078
928 | 3.59968 | 0.0015873752
929 | 3.599835 | 0.0015668934
930 | 3.6 | 0.0015467
931 | 3.600165 | 0.0015281856
932 | 3.60032 | 0.0015099528
933 | 3.600455 | 0.0014919572
934 | 3.60056 | 0.0014741544
935 | 3.600625 | 0.0014565
936 | 3.60064 | 0.0014389496
937 | 3.600595 | 0.0014214588
938 | 3.60048 | 0.0014039832
939 | 3.600285 | 0.0013864784
940 | 3.6 | 0.0013689
941 | 3.59912 | 0.0013497153
942 | 3.59816 | 0.0013304584
943 | 3.59714 | 0.0013111751
944 | 3.59608 | 0.0012919112
945 | 3.595 | 0.0012727125
946 | 3.59392 | 0.0012536248
947 | 3.59286 | 0.0012346939
948 | 3.59184 | 0.0012159656
949 | 3.59088 | 0.0011974857
950 | 3.59 | 0.0011793
951 | 3.58988 | 0.001162702525
952 | 3.58984 | 0.0011464152
953 | 3.58986 | 0.001130408175
954 | 3.58992 | 0.0011146516
955 | 3.59 | 0.001099115625
956 | 3.59008 | 0.0010837704
957 | 3.59014 | 0.001068586075
958 | 3.59016 | 0.0010535328
959 | 3.59012 | 0.001038580725
960 | 3.59 | 0.0010237
961 | 3.58912 | 0.001007977035
962 | 3.58816 | 0.00099231928
963 | 3.58714 | 0.000976750445
964 | 3.58608 | 0.00096129424
965 | 3.585 | 0.000945974375
966 | 3.58392 | 0.00093081456
967 | 3.58286 | 0.000915838505
968 | 3.58184 | 0.00090106992
969 | 3.58088 | 0.000886532515
970 | 3.58 | 0.00087225
971 | 3.579715 | 0.000859141375
972 | 3.57952 | 0.0008462808
973 | 3.579405 | 0.000833637725
974 | 3.57936 | 0.0008211816
975 | 3.579375 | 0.000808881875
976 | 3.57944 | 0.000796708
977 | 3.579545 | 0.000784629425
978 | 3.57968 | 0.0007726156
979 | 3.579835 | 0.000760635975
980 | 3.58 | 0.00074866
981 | 3.580165 | 0.000735890865
982 | 3.58032 | 0.00072311072
983 | 3.580455 | 0.000710335455
984 | 3.58056 | 0.00069758096
985 | 3.580625 | 0.000684863125
986 | 3.58064 | 0.00067219784
987 | 3.580595 | 0.000659600995
988 | 3.58048 | 0.00064708848
989 | 3.580285 | 0.000634676185
990 | 3.58 | 0.00062238
991 | 3.57912 | 0.000610456715
992 | 3.57816 | 0.00059866672
993 | 3.57714 | 0.000587011305
994 | 3.57608 | 0.00057549176
995 | 3.575 | 0.000564109375
996 | 3.57392 | 0.00055286544
997 | 3.57286 | 0.000541761245
998 | 3.57184 | 0.00053079808
999 | 3.57088 | 0.000519977235
1000 | 3.57 | 0.0005093
1001 | 3.569715 | 0.000498834325
1002 | 3.56952 | 0.0004885108
1003 | 3.569405 | 0.000478326675
1004 | 3.56936 | 0.0004682792
1005 | 3.569375 | 0.000458365625
1006 | 3.56944 | 0.0004485832
1007 | 3.569545 | 0.000438929175
1008 | 3.56968 | 0.0004294008
1009 | 3.569835 | 0.000419995325
1010 | 3.57 | 0.00041071
1011 | 3.570165 | 0.00040151683
1012 | 3.57032 | 0.00039243984
1013 | 3.570455 | 0.00038347781
1014 | 3.57056 | 0.00037462952
1015 | 3.570625 | 0.00036589375
1016 | 3.57064 | 0.00035726928
1017 | 3.570595 | 0.00034875489
1018 | 3.57048 | 0.00034034936
1019 | 3.570285 | 0.00033205147
1020 | 3.57 | 0.00032386
1021 | 3.56912 | 0.00031566582
1022 | 3.56816 | 0.00030758216
1023 | 3.56714 | 0.00029961434
1024 | 3.56608 | 0.00029176768
1025 | 3.565 | 0.0002840475
1026 | 3.56392 | 0.00027645912
1027 | 3.56286 | 0.00026900786
1028 | 3.56184 | 0.00026169904
1029 | 3.56088 | 0.00025453798
1030 | 3.56 | 0.00024753
1031 | 3.559715 | 0.000240870335
1032 | 3.55952 | 0.00023436288
1033 | 3.559405 | 0.000228001445
1034 | 3.55936 | 0.00022177984
1035 | 3.559375 | 0.000215691875
1036 | 3.55944 | 0.00020973136
1037 | 3.559545 | 0.000203892105
1038 | 3.55968 | 0.00019816792
1039 | 3.559835 | 0.000192552615
1040 | 3.56 | 0.00018704
1041 | 3.560165 | 0.0001815445035
1042 | 3.56032 | 0.000176144128
1043 | 3.560455 | 0.0001708374945
1044 | 3.56056 | 0.000165623224
1045 | 3.560625 | 0.0001604999375
1046 | 3.56064 | 0.000155466256
1047 | 3.560595 | 0.0001505208005
1048 | 3.56048 | 0.000145662192
1049 | 3.560285 | 0.0001408890515
1050 | 3.56 | 0.0001362
1051 | 3.55912 | 0.0001314259525
1052 | 3.55816 | 0.0001267434
1053 | 3.55714 | 0.0001221611275
1054 | 3.55608 | 0.00011768792
1055 | 3.555 | 0.0001133325625
1056 | 3.55392 | 0.00010910384
1057 | 3.55286 | 0.0001050105375
1058 | 3.55184 | 0.00010106144
1059 | 3.55088 | 9.72653325e-05
1060 | 3.55 | 9.3631e-05
1061 | 3.549715 | 9.0417384e-05
1062 | 3.54952 | 8.7367952e-05
1063 | 3.549405 | 8.4476328e-05
1064 | 3.54936 | 8.1736136e-05
1065 | 3.549375 | 7.9141e-05
1066 | 3.54944 | 7.6684544e-05
1067 | 3.549545 | 7.4360392e-05
1068 | 3.54968 | 7.2162168e-05
1069 | 3.549835 | 7.0083496e-05
1070 | 3.55 | 6.8118e-05
1071 | 3.55 | 6.6292106e-05
1072 | 3.55 | 6.4564648e-05
1073 | 3.55 | 6.2927262e-05
1074 | 3.55 | 6.1371584e-05
1075 | 3.55 | 5.988925e-05
1076 | 3.55 | 5.8471896e-05
1077 | 3.55 | 5.7111158e-05
1078 | 3.55 | 5.5798672e-05
1079 | 3.55 | 5.4526074e-05
1080 | 3.55 | 5.3285e-05
1081 | 3.550165 | 5.1927925e-05
1082 | 3.55032 | 5.059408e-05
1083 | 3.550455 | 4.9283535e-05
1084 | 3.55056 | 4.799636e-05
1085 | 3.550625 | 4.6732625e-05
1086 | 3.55064 | 4.54924e-05
1087 | 3.550595 | 4.4275755e-05
1088 | 3.55048 | 4.308276e-05
1089 | 3.550285 | 4.1913485e-05
1090 | 3.55 | 4.0768e-05
1091 | 3.54912 | 3.96317395e-05
1092 | 3.54816 | 3.8520296e-05
1093 | 3.54714 | 3.74346265e-05
1094 | 3.54608 | 3.6375688e-05
1095 | 3.545 | 3.53444375e-05
1096 | 3.54392 | 3.4341832e-05
1097 | 3.54286 | 3.33688285e-05
1098 | 3.54184 | 3.2426384e-05
1099 | 3.54088 | 3.15154555e-05
1100 | 3.54 | 3.0637e-05
1101 | 3.539715 | 2.98503185e-05
1102 | 3.53952 | 2.9094488e-05
1103 | 3.539405 | 2.83669295e-05
1104 | 3.53936 | 2.7665064e-05
1105 | 3.539375 | 2.69863125e-05
1106 | 3.53944 | 2.6328096e-05
1107 | 3.539545 | 2.56878355e-05
1108 | 3.53968 | 2.5062952e-05
1109 | 3.539835 | 2.44508665e-05
1110 | 3.54 | 2.3849e-05
1111 | 3.54 | 2.31969905e-05
1112 | 3.54 | 2.2553544e-05
1113 | 3.54 | 2.19195835e-05
1114 | 3.54 | 2.1296032e-05
1115 | 3.54 | 2.06838125e-05
1116 | 3.54 | 2.0083848e-05
1117 | 3.54 | 1.94970615e-05
1118 | 3.54 | 1.8924376e-05
1119 | 3.54 | 1.83667145e-05
1120 | 3.54 | 1.7825e-05
1121 | 3.540165 | 1.73445273e-05
1122 | 3.54032 | 1.68791584e-05
1123 | 3.540455 | 1.64271271e-05
1124 | 3.54056 | 1.59866672e-05
1125 | 3.540625 | 1.55560125e-05
1126 | 3.54064 | 1.51333968e-05
1127 | 3.540595 | 1.47170539e-05
1128 | 3.54048 | 1.43052176e-05
1129 | 3.540285 | 1.38961217e-05
1130 | 3.54 | 1.3488e-05
1131 | 3.53912 | 1.30227751e-05
1132 | 3.53816 | 1.25584048e-05
1133 | 3.53714 | 1.20965357e-05
1134 | 3.53608 | 1.16388144e-05
1135 | 3.535 | 1.11868875e-05
1136 | 3.53392 | 1.07424016e-05
1137 | 3.53286 | 1.03070033e-05
1138 | 3.53184 | 9.8823392e-06
1139 | 3.53088 | 9.4700559e-06
1140 | 3.53 | 9.0718e-06
1141 | 3.529715 | 8.7339529e-06
1142 | 3.52952 | 8.4107152e-06
1143 | 3.529405 | 8.1010223e-06
1144 | 3.52936 | 7.8038096e-06
1145 | 3.529375 | 7.5180125e-06
1146 | 3.52944 | 7.2425664e-06
1147 | 3.529545 | 6.9764067e-06
1148 | 3.52968 | 6.7184688e-06
1149 | 3.529835 | 6.4676881e-06
1150 | 3.53 | 6.223e-06
1151 | 3.53 | 5.96553475e-06
1152 | 3.53 | 5.713112e-06
1153 | 3.53 | 5.46574625e-06
1154 | 3.53 | 5.223452e-06
1155 | 3.53 | 4.98624375e-06
1156 | 3.53 | 4.754136e-06
1157 | 3.53 | 4.52714325e-06
1158 | 3.53 | 4.30528e-06
1159 | 3.53 | 4.08856075e-06
1160 | 3.53 | 3.877e-06
1161 | 3.530165 | 3.67293941e-06
1162 | 3.53032 | 3.47392528e-06
1163 | 3.530455 | 3.27983107e-06
1164 | 3.53056 | 3.09053024e-06
1165 | 3.530625 | 2.90589625e-06
1166 | 3.53064 | 2.72580256e-06
1167 | 3.530595 | 2.55012263e-06
1168 | 3.53048 | 2.37872992e-06
1169 | 3.530285 | 2.21149789e-06
1170 | 3.53 | 2.0483e-06
1171 | 3.52912 | 1.874089255e-06
1172 | 3.52816 | 1.70456384e-06
1173 | 3.52714 | 1.540501485e-06
1174 | 3.52608 | 1.38267992e-06
1175 | 3.525 | 1.231876875e-06
1176 | 3.52392 | 1.08887008e-06
1177 | 3.52286 | 9.54437265e-07
1178 | 3.52184 | 8.2935616e-07
1179 | 3.52088 | 7.14404495e-07
1180 | 3.52 | 6.1036e-07
1181 | 3.519715 | 5.47825805e-07
1182 | 3.51952 | 4.9594664e-07
1183 | 3.519405 | 4.53692635e-07
1184 | 3.51936 | 4.2003392e-07
1185 | 3.519375 | 3.93940625e-07
1186 | 3.51944 | 3.7438288e-07
1187 | 3.519545 | 3.60330815e-07
1188 | 3.51968 | 3.5075456e-07
1189 | 3.519835 | 3.44624245e-07
1190 | 3.52 | 3.4091e-07
1191 | 3.52 | 3.23118485e-07
1192 | 3.52 | 3.0662048e-07
1193 | 3.52 | 2.91323295e-07
1194 | 3.52 | 2.7713424e-07
1195 | 3.52 | 2.63960625e-07
1196 | 3.52 | 2.5170976e-07
1197 | 3.52 | 2.40288955e-07
1198 | 3.52 | 2.2960552e-07
1199 | 3.52 | 2.19566765e-07
1200 | 3.52 | 2.1008e-07
1201 | 3.52 | 1.996320665e-07
1202 | 3.52 | 1.89636832e-07
1203 | 3.52 | 1.800876955e-07
1204 | 3.52 | 1.70978056e-07
1205 | 3.52 | 1.623013125e-07
1206 | 3.52 | 1.54050864e-07
1207 | 3.52 | 1.462201095e-07
1208 | 3.52 | 1.38802448e-07
1209 | 3.52 | 1.317912785e-07
1210 | 3.52 | 1.2518e-07
1211 | 3.52 | 1.193045845e-07
1212 | 3.52 | 1.13795096e-07
1213 | 3.52 | 1.086241715e-07
1214 | 3.52 | 1.03764448e-07
1215 | 3.52 | 9.91885625e-08
1216 | 3.52 | 9.4869152e-08
1217 | 3.52 | 9.07788535e-08
1218 | 3.52 | 8.6890304e-08
1219 | 3.52 | 8.31761405e-08
1220 | 3.52 | 7.9609e-08
1221 | 3.520165 | 7.57212995e-08
1222 | 3.52032 | 7.1952576e-08
1223 | 3.520455 | 6.83021465e-08
1224 | 3.52056 | 6.4769328e-08
1225 | 3.520625 | 6.13534375e-08
1226 | 3.52064 | 5.8053792e-08
1227 | 3.520595 | 5.48697085e-08
1228 | 3.52048 | 5.1800504e-08
1229 | 3.520285 | 4.88454955e-08
1230 | 3.52 | 4.6004e-08
1231 | 3.51912 | 4.33085457e-08
1232 | 3.51816 | 4.07232256e-08
1233 | 3.51714 | 3.82453439e-08
1234 | 3.51608 | 3.58722048e-08
1235 | 3.515 | 3.36011125e-08
1236 | 3.51392 | 3.14293712e-08
1237 | 3.51286 | 2.93542851e-08
1238 | 3.51184 | 2.73731584e-08
1239 | 3.51088 | 2.54832953e-08
1240 | 3.51 | 2.3682e-08
1241 | 3.509715 | 2.1941731e-08
1242 | 3.50952 | 2.0286144e-08
1243 | 3.509405 | 1.8714049e-08
1244 | 3.50936 | 1.7224256e-08
1245 | 3.509375 | 1.5815575e-08
1246 | 3.50944 | 1.4486816e-08
1247 | 3.509545 | 1.3236789e-08
1248 | 3.50968 | 1.2064304e-08
1249 | 3.509835 | 1.0968171e-08
1250 | 3.51 | 9.9472e-09
1251 | 3.51 | 9.02425635e-09
1252 | 3.51 | 8.1726368e-09
1253 | 3.51 | 7.38969345e-09
1254 | 3.51 | 6.6727784e-09
1255 | 3.51 | 6.01924375e-09
1256 | 3.51 | 5.4264416e-09
1257 | 3.51 | 4.89172405e-09
1258 | 3.51 | 4.4124432e-09
1259 | 3.51 | 3.98595115e-09
1260 | 3.51 | 3.6096e-09
1261 | 3.51 | 3.3023915e-09
1262 | 3.51 | 3.038716e-09
1263 | 3.51 | 2.8146135e-09
1264 | 3.51 | 2.626124e-09
1265 | 3.51 | 2.4692875e-09
1266 | 3.51 | 2.340144e-09
1267 | 3.51 | 2.2347335e-09
1268 | 3.51 | 2.149096e-09
1269 | 3.51 | 2.0792715e-09
1270 | 3.51 | 2.0213e-09
1271 | 3.51 | 1.913863375e-09
1272 | 3.51 | 1.813836e-09
1273 | 3.51 | 1.720734125e-09
1274 | 3.51 | 1.634074e-09
1275 | 3.51 | 1.553371875e-09
1276 | 3.51 | 1.478144e-09
1277 | 3.51 | 1.407906625e-09
1278 | 3.51 | 1.342176e-09
1279 | 3.51 | 1.280468375e-09
1280 | 3.51 | 1.2223e-09
1281 | 3.510165 | 1.16044968e-09
1282 | 3.51032 | 1.10157944e-09
1283 | 3.510455 | 1.04561386e-09
1284 | 3.51056 | 9.9247752e-10
1285 | 3.510625 | 9.42095e-10
1286 | 3.51064 | 8.9439088e-10
1287 | 3.510595 | 8.4928974e-10
1288 | 3.51048 | 8.0671616e-10
1289 | 3.510285 | 7.6659472e-10
1290 | 3.51 | 7.2885e-10
1291 | 3.50912 | 6.94651505e-10
1292 | 3.50816 | 6.6260344e-10
1293 | 3.50714 | 6.32554935e-10
1294 | 3.50608 | 6.0435512e-10
1295 | 3.505 | 5.77853125e-10
1296 | 3.50392 | 5.5289808e-10
1297 | 3.50286 | 5.29339115e-10
1298 | 3.50184 | 5.0702536e-10
1299 | 3.50088 | 4.85805945e-10
1300 | 3.5 | 4.6553e-10